## AsdexWSn_2022_11
[10 empty] | signal (V) | [5 empty] | Temperature (ºC) |  | T piro not calibrated |  |  |  | BIAS |  | Heat load (MW/m2)
Pulse | t pul. (s) | len (ms) | P (kW) | Vaccel (kV) | power density | HHF | Iaccel (A) | B. Magnets (T) | Bias | center (1) | side (2) | piro1 | pir. sat(ms) | Piro2 | piro2 sat | center (1) | piro1 | piro2 | ΔT center (1) | ΔT piro1 | ΔT piro2 | I(A) | V(V) |  | fecha | date | comentarios
303191 |  | 30 | 100 | 18.8 |  |  | 17.6 | max | Vfloat | [6 empty] | 3.535 | 170 | 123 | [7 empty] | 2022-11-22 | No DAQ
after | [15 empty] | 3.535 | 170 | 123 | 0 | 0 | 0
303192 |  | 30 | 100 | 18.8 |  |  | 17.6 | max | [7 empty] | 3.535 | 170 | 123 | [8 empty] | No DAQ
after | [15 empty] | 3.535 | 170 | 123 | 0 | 0 | 0
303193 |  | 30 | 100 | 18.8 |  |  | 17.6 | max | [7 empty] | 3.535 | 170 | 123 | [8 empty] | No DAQ
after | [15 empty] | 3.535 | 170 | 123 | 0 | 0 | 0
303194 |  | 50 | 100 | 18.8 | 5 | 0.2236068 | 17.6 | max |  | 2.1 |  | 1 |  |  |  | 3.535 | 330 | 123
after | [9 empty] | 2.1 |  | 1.8 |  |  |  | 3.535 | 458 | 123 | 128 | 128 | 0
303195 |  | 50 | 100 | 18.8 | 5 |  | 17.6 | max |  |  |  | 1.06 |  |  |  | 3.535 | 339.6 | 123
after | [11 empty] | 1.83 |  |  |  | 3.535 | 462.8 | 123 | 123.2 | 123.2 | 0
303196 |  | 70 | 100 | 18.8 | 5 |  | 17.6 | max |  |  |  | 1.08 |  |  |  | 3.535 | 342.8 | 123
after | [11 empty] | 1.91 |  |  |  | 3.535 | 475.6 | 123 | 132.8 | 132.8 | 0
303197 |  | 100 | 100 | 18.8 | 5 |  | 17.6 | max |  |  |  | 1.1 |  |  |  | 3.535 | 346 | 123
after | [11 empty] | 2.02 |  |  |  | 3.535 | 493.2 | 123 | 147.2 | 147.2 | 0
303198 |  | 30 | 200 | 21.7 | 10 |  | 27.6 | max |  |  |  | 1.14 |  |  |  | 3.535 | 352.4 | 123
after | [11 empty] | 2.46 |  |  |  | 3.535 | 563.6 | 123 | 211.2 | 211.2 | 0
303199 |  | 30 | 200 | 21.7 | 10 |  | 27.6 | max |  |  |  | 1.14 |  |  |  | 3.535 | 352.4 | 123
after | [11 empty] | 2.46 |  |  |  | 3.535 | 563.6 | 123 | 211.2 | 211.2 | 0
303200 |  | 50 | 200 | 21.7 | 10 |  | 27.6 | max |  |  |  | 1.12 |  |  |  | 3.535 | 349.2 | 123
after | [11 empty] | 2.46 |  |  |  | 3.535 | 563.6 | 123 | 214.4 | 214.4 | 0
303201 |  | 70 | 200 | 21.7 | 10 |  | 27.6 | max |  |  |  | 1.2 |  |  |  | 3.535 | 362 | 123
after | [11 empty] | 2.87 |  |  |  | 3.535 | 629.2 | 123 | 267.2 | 267.2 | 0
303202 |  | 100 | 200 | 21.7 | 10 |  | 27.6 | max |  |  |  | 1.26 |  |  |  | 3.535 | 371.6 | 123
after | [11 empty] | 2.9 |  |  |  | 3.535 | 634 | 123 | 262.4 | 262.4 | 0
303203 |  | 100 | 200 | 21.7 | 10 |  | 27.6 | max |  |  |  | 1.31 |  |  |  | 3.535 | 379.6 | 123
after | [11 empty] | 2.89 |  |  |  | 3.535 | 632.4 | 123 | 252.8 | 252.8 | 0
303204 |  | 50 | 200 | 21.7 | 10 |  | 27.6 | max |  |  |  | 1.31 |  |  |  | 3.535 | 379.6 | 123
after | [11 empty] | 2.51 |  |  |  | 3.535 | 571.6 | 123 | 192 | 192 | 0
303205 |  | 100 | 200 | 21.7 | 10 |  | 27.6 | max |  |  |  | 1.016 |  |  |  | 3.535 | 332.56 | 123 | [8 empty] | Camara infraroja NBI y pirometro 1 en la ventana derecha
after | [11 empty] | 2.79 |  |  |  | 3.535 | 616.4 | 123 | 283.84 | 283.84 | 0
303206 |  | 30 | 250 | 24.5 |  |  | 31.8 | max |  |  |  | 1.03 |  |  |  | 3.535 | 334.8 | 123
after | [11 empty] | 2.92 |  |  |  | 3.535 | 637.2 | 123 | 302.4 | 302.4 | 0
303207 |  | 30 | 280 | 25 | 20 |  | 34.5 | max |  |  |  | 1.04 |  |  |  | 3.535 | 336.4 | 123
after | [11 empty] | 3.13 |  |  |  | 3.535 | 670.8 | 123 | 334.4 | 334.4 | 0
303208 |  | 50 | 280 | 25 | 20 |  | 34.5 | max |  |  |  | 1.09 |  |  |  | 3.535 | 344.4 | 123
after | [11 empty] | 3.48 |  |  |  | 3.535 | 726.8 | 123 | 382.4 | 382.4 | 0
303209 |  | 70 | 280 | 25 | 20 |  | 34.5 | max |  |  |  | 1.1 |  |  |  | 3.535 | 346 | 123
after | [11 empty] | 3.73 |  |  |  | 3.535 | 766.8 | 123 | 420.8 | 420.8 | 0
303210 |  | 100 | 280 | 25 | 20 |  | 34.5 | max |  |  |  | 1.22 |  |  |  | 3.535 | 365.2 | 123 | [8 empty] | In fast camera we perfectly see how a large drop falls down from the target into the chamber and the holder
after | [11 empty] | 4.14 |  |  |  | 3.535 | 832.4 | 123 | 467.2 | 467.2 | 0 | [5 empty] | Now pirometer and IR camera match perfectly. It is clear that match only at longer pulses.
303211 |  | 100 | 280 | 25 | 20 |  | 34.5 | max |  |  |  | 1.22 |  |  |  | 3.535 | 365.2 | 123
after | [11 empty] | 4.14 |  |  |  | 3.535 | 832.4 | 123 | 467.2 | 467.2 | 0
303212 |  | 100 | 200 | 21.7 | 10 |  | 27.6 | max |  |  |  | 1.08 |  |  |  | 3.535 | 342.8 | 123
after | [11 empty] | 2.82 |  |  |  | 3.535 | 621.2 | 123 | 278.4 | 278.4 | 0
303213 |  | 100 | 100 | 18.8 | 5 |  | 17.6 | max |  |  |  | 1.1 |  |  |  | 3.535 | 346 | 123
after | [11 empty] | 1.96 |  |  |  | 3.535 | 483.6 | 123 | 137.6 | 137.6 | 0
303214 |  | 30 | 350 | 26.4 | 28 |  | 40.2 | max |  |  |  | 1 |  |  |  | 3.535 | 330 | 123
after | [11 empty] | 3.3 |  |  |  | 3.535 | 698 | 123 | 368 | 368 | 0
303215 |  | 30 | 350 | 26.4 | 28 |  | 40.2 | max |  |  |  | 1 |  |  |  | 3.535 | 330 | 123
after | [11 empty] | 3.3 |  |  |  | 3.535 | 698 | 123 | 368 | 368 | 0
303216 |  | 50 | 350 | 26.4 | 28 |  | 40.2 | max |  |  |  | 1 |  |  |  | 3.535 | 330 | 123
after | [11 empty] | 3.8 |  |  |  | 3.535 | 778 | 123 | 448 | 448 | 0
303217 |  | 70 | 350 | 26.4 | 28 |  | 40.2 | max |  |  |  | 1.12 |  |  |  | 3.535 | 349.2 | 123
after | [11 empty] | 4.28 |  |  |  | 3.535 | 854.8 | 123 | 505.6 | 505.6 | 0
303218 |  | 100 | 350 | 26.4 | 28 |  | 40.2 | max |  |  |  | 1.13 |  |  |  | 3.535 | 350.8 | 123
after | [11 empty] | 4.6 |  |  |  | 3.535 | 906 | 123 | 555.2 | 555.2 | 0
303219 |  | 50 | 100 | 18.8 | 5 |  | 17.6 | max | Vfloat | 3.3 | [5 empty] | 3.535 | 170 | 123 | [7 empty] | 2022-11-23 | oven at 40% for 450ºC. Camara IR NBI: emis_0,18 y transmi_0,8. Camara IR prestada: emis_0,21 y trans_1
after | [9 empty] | 3.3 | [5 empty] | 3.535 | 170 | 123 | 0 | 0 | 0
303220 |  | 100 | 100 | 18.8 | 5 |  | 17.6 | max | [7 empty] | 3.535 | 170 | 123
after | [15 empty] | 3.535 | 170 | 123 | 0 | 0 | 0
303221 |  | 100 | 100 | 18.8 | 5 |  | 17.6 | max | [7 empty] | 3.535 | 170 | 123
after | [15 empty] | 3.535 | 170 | 123 | 0 | 0 | 0
303222 |  | 100 | 100 | 18.8 | 5 |  | 17.6 | max | [7 empty] | 3.535 | 170 | 123 | [8 empty] | Both IR cameras now measure the same. Good!
after | [15 empty] | 3.535 | 170 | 123 | 0 | 0 | 0
303223 |  | 100 | 200 | 22 | break |  | 24 | max | [7 empty] | 3.535 | 170 | 123 | [8 empty] | break at start
after | [15 empty] | 3.535 | 170 | 123 | 0 | 0 | 0
303224 |  | 100 | 200 | 22 | 10 |  | 24 | max | [7 empty] | 3.535 | 170 | 123
after | [15 empty] | 3.535 | 170 | 123 | 0 | 0 | 0
303225 |  | 100 | 260 | 25 | 18 |  | 31.8 | max | [7 empty] | 3.535 | 170 | 123
after | [15 empty] | 3.535 | 170 | 123 | 0 | 0 | 0
303226 |  | 100 | 100 | 18.8 | 5 |  | 17.6 | max |  | 3.09 |  | 1.45 |  |  |  | 3.535 | 402 | 123
after | [9 empty] | 3.09 |  | 2.3 |  |  |  | 3.535 | 538 | 123 | 136 | 136 | 0
303227 |  | 100 | 200 | 22 | 10 |  | 24 | max |  |  |  | 1.49 |  |  |  | 3.535 | 408.4 | 123
after | [11 empty] | 3.2 |  |  |  | 3.535 | 682 | 123 | 273.6 | 273.6 | 0
303228 |  | 100 | 280 | 25 | 20 |  | 31.8 | max |  |  |  | 1.56 |  |  |  | 3.535 | 419.6 | 123
after | [11 empty] | 3.92 |  |  |  | 3.535 | 797.2 | 123 | 377.6 | 377.6 | 0
303231 | 90 | 100 | 161 | 22 | 16 |  | 24 | max |  |  |  | 1.52 |  |  |  | 3.535 | 413.2 | 123
after | 50 pulses | [10 empty] | 3.13 |  |  |  | 3.535 | 670.8 | 123 | 257.6 | 257.6 | 0
303236 | 90 | 100 | 161 | 22 | 16 |  | 24 | max |  |  |  | 1.87 |  |  |  | 3.535 | 469.2 | 123
after | [11 empty] | 3.48 |  |  |  | 3.535 | 726.8 | 123 | 257.6 | 257.6 | 0
303241 | 90 | 100 | 161 | 22 | 16 |  | 24 | max |  |  |  | 1.93 |  |  |  | 3.535 | 478.8 | 123
after | [11 empty] | 3.48 |  |  |  | 3.535 | 726.8 | 123 | 248 | 248 | 0
303242
after
303243
after
303285
after
303286
after
303287
after
303288
after
303289
after
303290
after
303291
after
303292
after
303293
after
303294 | 90 | 100 | 161 | 22 | 16 |  | 24 | max |  |  |  | 1.93 |  |  |  | 3.535 | 478.8 | 123 | [8 empty] | We modify focus in camra and close shutters, so no pirometers.
after | [11 empty] | 3.53 |  |  |  | 3.535 | 734.8 | 123 | 256 | 256 | 0
303295 | 90 | 100 | 161 | 22 | 16 |  | 24 | max | [7 empty] | 3.535 | 170 | 123
after | [15 empty] | 3.535 | 170 | 123 | 0 | 0 | 0
303296 | 90 | 100 | 161 | 22 | 16 |  | 24 | max |  |  |  | 1.79 |  |  |  | 3.535 | 456.4 | 123
after | 56 pulses in total with two interruptions | [10 empty] | 3.44 |  |  |  | 3.535 | 720.4 | 123 | 264 | 264 | 0
303286 |  | 100 | 280 | 25 | 20 |  | 34.5 | max |  |  |  | 1.75 |  |  |  | 3.535 | 450 | 123
after | [11 empty] | 4.41 |  |  |  | 3.535 | 875.6 | 123 | 425.6 | 425.6 | 0 | [5 empty] | yesterday was lower power, now we increase to 200kW.
303287 |  | 100 | 200 | 22 | 10 |  | 26 | max |  |  |  | 1.38 |  |  |  | 3.535 | 390.8 | 123 | [7 empty] | 24_11_22
after | [11 empty] | 3.25 |  |  |  | 3.535 | 690 | 123 | 299.2 | 299.2 | 0
303288 |  | 100 | 200 | 22 | 10 |  | 26 | max |  |  |  | 1.48 |  |  |  | 3.535 | 406.8 | 123
after | [11 empty] | 3.37 |  |  |  | 3.535 | 709.2 | 123 | 302.4 | 302.4 | 0
303289 |  | 100 | 200 | 22 | 10 |  | 26 | max |  | 3.02 |  | 1.46 |  |  |  | 3.535 | 403.6 | 123
after | [9 empty] | 3.02 |  | 3.37 |  |  |  | 3.535 | 709.2 | 123 | 305.6 | 305.6 | 0
303290 |  | 100 | 200 | 22 | 10 |  | 26 | max |  |  |  | 1.4 |  |  |  | 3.535 | 394 | 123
after | [11 empty] | 3.3 |  |  |  | 3.535 | 698 | 123 | 304 | 304 | 0
303291 |  | 100 | 200 | 22 | 10 |  | 26 | max |  |  |  | 1.46 |  |  |  | 3.535 | 403.6 | 123
after | [11 empty] | 3.41 |  |  |  | 3.535 | 715.6 | 123 | 312 | 312 | 0
303292 |  | 100 | 200 | 22 | 10 |  | 26 | max |  |  |  | 1.6 |  |  |  | 3.535 | 426 | 123
after | [11 empty] | 3.49 |  |  |  | 3.535 | 728.4 | 123 | 302.4 | 302.4 | 0
303293 |  | 100 | 200 | 22 | 10 |  | 26 | max |  |  |  | 1.6 |  |  |  | 3.535 | 426 | 123
after | [11 empty] | 3.48 |  |  |  | 3.535 | 726.8 | 123 | 300.8 | 300.8 | 0
303294 |  | 100 | 200 | 22 | 10 |  | 26 | max | [7 empty] | 3.535 | 170 | 123
after | [15 empty] | 3.535 | 170 | 123 | 0 | 0 | 0
303295 |  | 100 | 200 | 22 | 10 |  | 26 | max |  |  |  | 1.56 |  |  |  | 3.535 | 419.6 | 123
after | [11 empty] | 3.41 |  |  |  | 3.535 | 715.6 | 123 | 296 | 296 | 0
303296 | 90 | 100 | 200 | 22 | 10 |  | 26 | max |  |  |  | 1.54 |  |  |  | 3.535 | 416.4 | 123
after | [11 empty] | 3.43 |  |  |  | 3.535 | 718.8 | 123 | 302.4 | 302.4 | 0
303301 | 90 | 100 | 200 | 22 | 10 |  | 26 | max |  |  |  | 1.85 |  |  |  | 3.535 | 466 | 123
after | [11 empty] | 3.7 |  |  |  | 3.535 | 762 | 123 | 296 | 296 | 0
303306 | 90 | 100 | 200 | 22 | 10 |  | 26 | max |  |  |  | 1.87 |  |  |  | 3.535 | 469.2 | 123 | [8 empty] | end 10 pulse sequence. We close shutter so no pirometer
after | [11 empty] | 3.7 |  |  |  | 3.535 | 762 | 123 | 292.8 | 292.8 | 0
303337 | 90 | 100 | 200 | 22 | 10 |  | 26 | max |  |  |  | 1.87 |  |  |  | 3.535 | 469.2 | 123
after | [11 empty] | 3.67 |  |  |  | 3.535 | 757.2 | 123 | 288 | 288 | 0
303338 |  | 50 | 350 | 27.6 | 28 |  | 39 | max |  |  |  | 0.82 |  | 2 |  | 3.535 | 301.2 | 451 | [8 empty] | pirometer 2 is 1,1 emissivity and slope 1,12. Output is Tratio
after | [11 empty] | 3.07 |  | 4.37 |  | 3.535 | 661.2 | 839.68 | 360 | 360 | 388.68 | [5 empty] | oven at 21% 258ºC
303339 |  | 100 | 350 | 27.6 |  |  | 39 | max |  |  |  | 0.91 |  | 2 |  | 3.535 | 315.6 | 451
after | [11 empty] | 3.87 |  | 4.86 |  | 3.535 | 789.2 | 920.04 | 473.6 | 473.6 | 469.04
303340 |  | 50 | 400 | 30 |  |  | 43.4 | max |  |  |  | 0.91 |  | 1.99 |  | 3.535 | 315.6 | 449.36
after | [11 empty] | 3.37 |  | 4.59 |  | 3.535 | 709.2 | 875.76 | 393.6 | 393.6 | 426.4
303341 |  | 100 | 400 | 30 |  |  | 43.4 | max |  |  |  | 0.86 |  | 1.99 |  | 3.535 | 307.6 | 449.36
after | [11 empty] | 4.27 |  | 5.32 |  | 3.535 | 853.2 | 995.48 | 545.6 | 545.6 | 546.12
303342 |  | 50 | 500 | 31.8 |  |  | 52.6 | max |  |  |  | 1.1 |  | 1.99 |  | 3.535 | 346 | 449.36
after | [11 empty] | 4.02 |  | 5.14 |  | 3.535 | 813.2 | 965.96 | 467.2 | 467.2 | 516.6
303343 |  | 100 | 500 | 31.8 |  |  | 52.6 | max |  |  |  | 1.12 |  | 1.99 |  | 3.535 | 349.2 | 449.36 | [8 empty] | break
after | [11 empty] | 4.77 |  | 5.81 |  | 3.535 | 933.2 | 1075.84 | 584 | 584 | 626.48
303344 |  | 100 | 500 | 31.8 |  |  | 52.6 | max |  |  |  | break |  | break |  | 3.535
after | [15 empty] | 3.535 | 170 | 123
303345 |  | 100 | 500 | 31.8 |  |  | 52.6 | max |  |  |  | 0.87 |  | 1.99 |  | 3.535 | 309.2 | 449.36
after | [11 empty] | 4.91 |  | 5.87 |  | 3.535 | 955.6 | 1085.68 | 646.4 | 646.4 | 636.32
303346 |  | 50 | 400 | 30 |  |  | 43.4 | max | [5 empty] | 2 |  | 3.535 |  | 451
after | [13 empty] | 4.06 |  | 3.535 |  | 788.84 |  |  | 337.84
303347 |  | 50 | 400 | 30 |  |  | 43.4 | max | [5 empty] | 2 |  | 3.535 |  | 451
after | [13 empty] | 3.73 |  | 3.535 |  | 734.72 |  |  | 283.72
303348 |  | 50 | 400 | 30 |  |  | 43.4 | max | [5 empty] | 2 |  | 3.535 |  | 451
after | [13 empty] | 4.06 |  | 3.535 |  | 788.84 |  |  | 337.84
303349 |  | 100 | 400 | 30 |  |  | 43.4 | max | [5 empty] | 2 |  | 3.535 |  | 451
after | [13 empty] | 5.26 |  | 3.535 |  | 985.64 |  |  | 534.64
303350 |  | 50 | 500 | 31.8 |  |  | 52.6 | max | [5 empty] | 2 |  | 3.535 |  | 451
after | [13 empty] | 4.8 |  | 3.535 |  | 910.2 |  |  | 459.2
303351 |  | 100 | 500 | 31.8 |  |  | 52.6 | max | [5 empty] | 2 |  | 3.535 |  | 451
after | [13 empty] | 6.02 |  | 3.535 |  | 1110.28 |  |  | 659.28
303352 |  | 50 | 580 | 30 |  |  | 43.4 | 0 | [5 empty] | 2 |  | 3.535 |  | 451
after | [13 empty] | 5.3 |  | 3.535 |  | 992.2 |  |  | 541.2
303353 |  | 100 | 580 | 30 |  |  | 43.4 | 0 | [5 empty] | 2 |  | 3.535 |  | 451
after | [13 empty] | 6.67 |  | 3.535 |  | 1216.88 |  |  | 765.88
303354 |  | 50 | 730 | 31.8 |  |  | 52.6 | 0 | [5 empty] | 2 |  | 3.535 |  | 451
after | [13 empty] | 6.27 |  | 3.535 |  | 1151.28 |  |  | 700.28
303355 |  | 100 | 730 | 31.8 |  |  | 52.6 | 0 | [5 empty] | 2 |  | 3.535 |  | 451
after | [13 empty] | 7.31 | vap shield?? | 3.535 |  | 1321.84 |  |  | 870.84
303356 |  | 100 | 730 | 31.8 |  |  | 52.6 | 0 | [5 empty] | 2.02 |  | 3.535 |  | 454.28
after | [13 empty] | 7.13 | vap shield?? | 3.535 |  | 1292.32 |  |  | 838.04
303357 |  | 100 | 730 | 31.8 |  |  | 52.6 | 0 | [5 empty] | 1.99 |  | 3.535 |  | 449.36
after | [13 empty] | 6.54 | vap shield?? | 3.535 |  | 1195.56 |  |  | 746.2
303358 |  | 100 | 730 | 31.8 |  |  | 52.6 | 0 | [5 empty] | 2 |  | 3.535 |  | 451
after | [13 empty] | 6.3 |  | 3.535 |  | 1156.2 |  |  | 705.2
303359 |  | 100 | 730 | 31.8 |  |  | 52.6 | 0 | [5 empty] | 2 |  | 3.535 |  | 451
after | [13 empty] | 6.39 |  | 3.535 |  | 1170.96 |  |  | 719.96
303360 |  | 100 | 730 | 31.8 |  |  | 52.6 | 0 | [5 empty] | 2 |  | 3.535 |  | 451
after | [13 empty] | 6.27 |  | 3.535 |  | 1151.28 |  |  | 700.28
303361 |  | 100 | 730 | 31.8 |  |  | 52.6 | 0 | [6 empty] | break | 3.535 | [10 empty] | camara rapida en el lateral con filtro de estaño
after | [15 empty] | 3.535
303362 |  | 100 | 730 | 31.8 |  |  | 52.6 | 0 | [6 empty] | solo 30 ms | 3.535
after | [15 empty] | 3.535
303363 |  | 100 | 730 | 31.8 |  |  | 52.6 | 0 | [7 empty] | 3.535
after | [15 empty] | 3.535
303364 |  | 100 | 730 | 31.8 |  |  | 52.6 | 0 | [7 empty] | 3.535
after | [15 empty] | 3.535
303365 |  | 100 | 730 | 31.8 |  |  | 52.6 | 0 | [7 empty] | 3.535 | [10 empty] | break
after | [15 empty] | 3.535
303366 |  | 50 | 200 | 22 |  |  | 26 | max | Vfloat | 1.8 |  | 0.83 |  | 1.96 |  | 3.535 | 302.8 | 444.44 | [7 empty] | 2022-11-29 | We will try to elucidate if there is vapor shielding. We have increased the lenght of the tube with the fast camera window to try to avoid too much Sn deposition. We will place both pirometers there and fast camera sometimes with Sn filter at the side window.
after | [9 empty] | 1.8 |  | 1.4 |  | 2.12 |  | 3.535 | 394 | 470.68 | 91.2 | 91.2 | 26.24
303367 |  | 100 | 200 | 22 |  |  | 26 | max |  |  |  | 0.83 |  | 1.96 |  | 3.535 | 302.8 | 444.44
after | [11 empty] | 1.7 |  | 2.38 |  | 3.535 | 442 | 513.32 | 139.2 | 139.2 | 68.88
303368 |  | 100 | 350 | 27.6 |  |  | 39 | max |  |  |  | 0.97 |  | 1.96 |  | 3.535 | 325.2 | 444.44
after | [11 empty] | 2.7 |  | 3.79 |  | 3.535 | 602 | 744.56 | 276.8 | 276.8 | 300.12
303369 |  | 100 | 500 | 31.8 |  |  | 52.6 | max |  |  |  | 1.08 |  | 1.96 |  | 3.535 | 342.8 | 444.44
after | [11 empty] | 4 |  | 5.55 |  | 3.535 | 810 | 1033.2 | 467.2 | 467.2 | 588.76
303370 |  | 100 | 730 | 31.8 |  |  | 52.6 | 0 |  |  |  | 0.98 |  | 1.96 |  | 3.535 | 326.8 | 444.44 | [8 empty] | Array at 300V from 500V. Array has moved, so we move the mirror to have the max in the center
after | [11 empty] | 4.79 |  | 6.64 |  | 3.535 | 936.4 | 1211.96 | 609.6 | 609.6 | 767.52
303371 |  | 100 | 730 | 31.8 |  |  | 52.6 | 0 |  |  |  | 1.18 |  | 1.96 |  | 3.535 | 358.8 | 444.44 | [8 empty] | we will try to start pulses when piro1 shows 1,2V, to have a reference | 303371 |  |  | 302944 |  |  | 302945 |  |  | 302948 |  |  | 302949 |  |  | 302950
after | [11 empty] | 5.22 | 1098.7 | 6.97 |  | 3.535 | 1005.2 | 1266.08 | 646.4 | 646.4 | 821.64 | [5 empty] | we enter to adjust array. Piro1 we have not been able to place it again | 0.02671735 | -24.4372 | 0.9919444 | 0.03061427 | -28.77339 | 0.9969796 | 0.03208605 | -29.86122 | 0.9978555 | 0.04414639 | -42.34201 | 0.9828121 | 0.04648035 | -44.9358 | 0.9871046 | 0.04388182 | -42.0756 | 0.9818252
303372 |  | 100 | 730 | 31.8 |  |  | 52.6 | 0 |  |  |  | bad |  | 2.45 |  | 3.535 |  | 524.8 | [8 empty] | piro2 measure >400ºC before pulse, but it shouldn't | 4.9 | 1098.7 |  | 4.9 | 1100 |  | 4.9 | 1083.6 |  | 4.9 | 1070.3 |  | 4.9 | 1071.8 |  | 4.9 | 1070.3
after | [11 empty] | bad |  | 7.45 |  | 3.535 |  | 1344.8 | 0 | 0 | 820 | [5 empty] | array shutdown, we turn it on. | 4.75 | 1091.6 |  | 4.77 | 1095.3 |  | 4.77 | 1078.9 |  | 4.77 | 1067.2 |  | 4.77 | 1069.5 |  | 4.77 | 1067.2
303373 |  | 100 | 730 | 31.8 |  |  | 52.6 | 0 |  | 2.06 |  | bad |  | manual |  | 3.535 | [11 empty] | 4.59 | 1086.1 |  | 4.6 | 1090.6 |  | 4.6 | 1074.2 |  | 4.6 | 1062.5 |  | 4.6 | 1066.4 |  | 4.6 | 1064.6
after | [9 empty] | 2.08 |  | bad |  | manual |  | 3.535 | [10 empty] | piro2 not in fusc, only manual | 4.4 | 1079.9 |  | 4.43 | 1084.4 |  | 4.43 | 1068.75 |  | 4.43 | 1060.1 |  | 4.43 | 1061.7 |  | 4.43 | 1059.4
303374 |  | 100 | 730 | 31.8 |  |  | 52.6 | 0 |  |  |  | bad |  | manual |  | 3.535 | [11 empty] | 5.219061 | 1110 |  | 5.208454 | 1110 |  | 5.754294 | 1110 |  | 6.660484 | 1110 |  | 6.657387 | 1110 |  | 6.633226 | 1110
after | [11 empty] | bad |  | manual |  | 3.535
303375 |  | 100 | 730 | 31.8 |  |  | 52.6 | 0 |  |  |  | bad |  | bad |  | 3.535
after | [11 empty] | bad |  | bad |  | 3.535 | [10 empty] | perhaps cable piro2 is broken. We move piro2 to piro1 channel
303376 | [13 empty] | 2.07 |  | 3.535 | 170 | 462.48 | [8 empty] | timing, no NBI
after | [13 empty] | 2.07 |  | 3.535 | 170 | 462.48 | 0 | 0 | 0
303377 |  | 100 | 730 | 31.8 |  |  | 52.6 | 0 |  | 3.42 |  |  |  | 2.05 |  | 3.535 | 170 | 459.2
after | [9 empty] | 3.43 |  |  |  | 7.27 |  | 3.535 | 170 | 1315.28 | 0 | 0 | 856.08
303378 |  | 100 | 730 | 31.8 |  |  | 52.6 | 0 | [5 empty] | 2.06 |  | 3.535 | 170 | 460.84 | [8 empty] | Array at 250V as some channels satured
after | [13 empty] | 7 |  | 3.535 | 170 | 1271 | 0 | 0 | 810.16 | [5 empty] | A bit lower T at the end, but caused by lower NBI power at the end (Iaccel2)
303379 |  | break | 730 | 31.8 |  |  | 52.6 | 0 | [18 empty] | break
after
303380 |  | 100 | 730 | 31.8 |  |  | 52.6 | 0 | [5 empty] | 2.28 |  | 3.535 | 170 | 496.92
after | [13 empty] | 7.15 |  | 3.535 | 170 | 1295.6 | 0 | 0 | 798.68
303381 | 155 | break | 730 | 31.8 |  |  | 52.6 | 0 | [18 empty] | Sequence every 155s to get higher initial T
after
303382 | 155 | 100 | 730 | 31.8 |  |  | 52.6 | 0 | [5 empty] | 2.2 |  | 3.535 | 170 | 483.8
after | [13 empty] | 7.2 |  | 3.535 | 170 | 1303.8 | 0 | 0 | 820
303383 | 155 | 100 | 730 | 31.8 |  |  | 52.6 | 0 | [5 empty] | 2.61 |  | 3.535 | 170 | 551.04
after | [13 empty] | 7.4 |  | 3.535 | 170 | 1336.6 | 0 | 0 | 785.56
303384 | 155 | 100 | 730 | 31.8 |  |  | 52.6 | 0 | [5 empty] | 2.72 |  | 3.535 | 170 | 569.08
after | [13 empty] | 7.4 |  | 3.535 | 170 | 1336.6 | 0 | 0 | 767.52
303385 | 155 | 100 | 730 | 31.8 |  |  | 52.6 | 0 | [5 empty] | 2.77 |  | 3.535 | 170 | 577.28
after | [13 empty] | 7.34 |  | 3.535 | 170 | 1326.76 | 0 | 0 | 749.48 | [5 empty] | Windows not metallized, signal reaches same as previous. But we did not see any vapor shielding.
303386 | long | 100 | 730 | 31.8 |  |  | 52.6 | 0 | [5 empty] | 2.31 |  | 3.535 | 170 | 501.84 | [8 empty] | Oven at 70%, 457 ºC piro2
after | [13 empty] | 6.97 |  | 3.535 | 170 | 1266.08 | 0 | 0 | 764.24
303387 | 155 | 100 | 730 | 31.8 |  |  | 52.6 | 0 | [5 empty] | 2.47 |  | 3.535 | 170 | 528.08
after | [13 empty] | 7.04 |  | 3.535 | 170 | 1277.56 | 0 | 0 | 749.48
303388 | 155 | 100 | 730 | 31.8 |  |  | 52.6 | 0 | [5 empty] | 2.44 |  | 3.535 | 170 | 523.16
after | [13 empty] | 7 |  | 3.535 | 170 | 1271 | 0 | 0 | 747.84
303389 | 155 | 100 | 730 | 31.8 |  |  | 52.6 | 0 | [5 empty] | 2.42 |  | 3.535 | 170 | 519.88 | [8 empty] | initial T and final T are lower than previous sequence at 460ºC. metallization? few Sn in CPS? they are quite repetitive.
after | [13 empty] | 7 |  | 3.535 | 170 | 1271 | 0 | 0 | 751.12 | [5 empty] | Oven was shutdown!! too much power! This is the reason of the lower Temperature
303390 |  | 100 | 730 | 31.8 |  |  | 52.6 | 0 | [5 empty] | 2.2 |  | 3.535 | 170 | 483.8 | [8 empty] | Oven at 60% 484ºC. We start sequnce again
after | [13 empty] | 6.7 |  | 3.535 | 170 | 1221.8 | 0 | 0 | 738
303391 | 155 | 100 | 730 | 31.8 |  |  | 52.6 | 0 | [5 empty] | 2.6 |  | 3.535 | 170 | 549.4
after | [13 empty] | 6.85 |  | 3.535 | 170 | 1246.4 | 0 | 0 | 697
303392 | 155 | 100 | 730 | 31.8 |  |  | 52.6 | 0 | [5 empty] | 2.64 |  | 3.535 | 170 | 555.96
after | [13 empty] | 6.75 |  | 3.535 | 170 | 1230 | 0 | 0 | 674.04 | [5 empty] | Oven shutdown again…
303393 | 155 | 100 | 730 | 31.8 |  |  | 52.6 | 0 | [5 empty] | 2.22 |  | 3.535 | 170 | 487.08
after | [13 empty] | 6.56 |  | 3.535 | 170 | 1198.84 | 0 | 0 | 711.76 | [5 empty] | Fast camera installed oriented to Sn array mirror. Sn filter also coupled. Trigger did not work
303394 | 155 | 100 | 730 | 31.8 |  |  | 52.6 | 0 | [5 empty] | 2.25 |  | 3.535 | 170 | 492
after | [13 empty] | 6.53 |  | 3.535 | 170 | 1193.92 | 0 | 0 | 701.92 | [5 empty] | Manual recording of fast camera+Sn filter. No visible target during recording
303395 | 155 | 100 | 730 | 31.8 |  |  | 52.6 | 0 | [5 empty] | 2.34 |  | 3.535 | 170 | 506.76
after | [13 empty] | 6.78 |  | 3.535 | 170 | 1234.92 | 0 | 0 | 728.16 | [5 empty] | Sn Array removed, Fast camera placed instead
303396 | 155 | 110 | 730 | 31.8 |  |  | 52.6 | 0 | [5 empty] | 2.53 |  | 3.535 | 170 | 537.92
after | [13 empty] | 7.43 |  | 3.535 | 170 | 1341.52 | 0 | 0 | 803.6 | [5 empty] | 110 ms pulse with maximum power. Different pyro response with steep jump at beginning
303397 | 155 | 110 | 730 | 31.8 |  |  | 52.6 | 0 | [7 empty] | 3.535 | 170 | 123

## Sn_3D_2022-10
[7 empty] | signal (V) |  |  |  |  | Temperature (ºC) | [5 empty] | BIAS |  | Heat load (MW/m2)
Pulse | t pul. (s) | len (ms) | P (kW) | Vaccel (kV) | Iaccel (A) | B. Magnets (T) | center (1) | piro1 | pir. sat(ms) | Piro2 1st peak | piro2 2nd peak | center (1) | piro1 | piro2 | ΔT center (1) | ΔT piro1 | ΔT piro2 | I(A) | V(V) |  | fecha | date | comentarios
302890 |  | 50 | 100 | 18.7 | 17 | max | 2.24 | 0.92 |  |  |  | 318.8673264 | 317.2 | [7 empty] | 2021-11-29 | 2022-10-25 | We are going to focus on vapor shielding effect. As this sample has low evaporation it is perfect. To complete paco studies we will go to high starting temperatures and perhaps we will use the laser. | [13 empty] | T(K) | Cp TZM | Densidad TZM | conduct. TZM |  | T(K) | Cp W | conduct W
after | [6 empty] | 2.24 | 2.92 |  |  |  | 318.8673264 | 637.2 |  |  | 320 | [6 empty] | due to the sample size we cannot isotale it, so no Vfloat or Isat. | [13 empty] | 300 | 272 | 10240 | 127.5 |  | 300 | 132 | 174
302891 |  | 100 | 100 | 18.7 | 17 | max |  | 0.92 |  |  |  |  | 317.2 | [9 empty] | 3 days ago there were air leak into NBI2, so filaments are humid and difficult to get long pulses at high power.
after | [7 empty] | 2.98 |  |  |  |  | 646.8 |  |  | 329.6 | [6 empty] | Pirometro 1 midiendo. Calibrado pirómetro 1 con E=0,7 : T=160*V+170
302892 |  | 100 | 180 | 22 | 25 | max |  | 0.97 |  |  |  |  | 325.2 | [9 empty] | Pirometro 2 midiendo como Tratio pero daba unos resultados que no tenían sentido.
after | [7 empty] | 3.17 |  |  |  |  | 677.2 |  |  | 352
302893 |  | 100 | 180 | 22 | 25 | max |  | 0.97 |  |  |  |  | 325.2
after | [7 empty] | 3.17 |  |  |  |  | 677.2 |  |  | 352
302894 |  | 100 | 280 | 24.5 | 31.8 | max |  | 1.07 |  |  |  |  | 341.2
after | [7 empty] | 3.57 |  |  |  |  | 741.2 |  |  | 400
302895 |  | 100 | 340 | 26.4 | 40.2 | max |  | 1.12 |  |  |  |  | 349.2
after | [7 empty] | 3.87 |  |  |  |  | 789.2 |  |  | 440
302896 |  | 100 | 340 | 26.4 | 40.2 | max
after
302897 |  | 100 | 340 | 26.4 | 40.2 | max
after
302898 |  | 50 | 100 | 18.7 | 17 | max | 3.38 |  |  |  |  | 463.3273512
after | [6 empty] | 3.38 |  |  |  |  | 463.3273512
302899 |  | 50 | 100 | 18.7 | 17 | max
after
302900 |  | 50 | 100 | 18.7 | 17 | max
after
302901 |  | 50 | 100 | 18.7 | 17 | max
after
302902 |  | 50 | 100 | 18.7 | 17 | max
after
302903 |  | 50 | 100 | 18.7 | 17 | max
after
302904 |  | 50 | 100 | 18.7 | 17 | max
after
302905 |  | 50 | 100 | 18.7 | 17 | max
after
302906 |  | 50 | 100 | 18.7 | 17 | max
after | [23 empty] | 0.0218195 | -18.47418 | 0.970994
302907 |  | 50 | 100 | 18.7 | 17 | max |  | 1.88 |  |  |  |  | 470.8 | [10 empty] | 4.9 | 1072.5
after | [7 empty] | 3.08 |  |  |  |  | 662.8 |  |  | 192 | [7 empty] | 4.77 | 1063
302908 |  | 50 | 100 | 18.7 | 17 | max |  | 1.91 |  |  |  |  | 475.6 | [10 empty] | 4.6 | 1057.66
after | [7 empty] | 2.97 |  |  |  |  | 645.2 |  |  | 169.6 | [7 empty] | 4.43 | 1050.6
302909 |  | 100 | 280 | 24.5 | 31.8 | max |  | 1.89 |  |  |  |  | 472.4 | [10 empty] | 5.745465 | 1110
after | [7 empty] | 4.65 |  |  |  |  | 914 |  |  | 441.6
302910 |  | 100 | 340 | 26.4 | 40.2 | max |  | 1.89 |  |  |  |  | 472.4 | [10 empty] | 0.02500145 | -21.97717 | 0.9993151
after | [7 empty] | 4.92 |  |  |  |  | 957.2 |  |  | 484.8 | [7 empty] | 4.92 | 1075.6
302911 |  | 100 | 400 | 29.5 | 47.1 | max |  | 1.89 |  |  |  |  | 472.4 | [10 empty] | 4.77 | 1070.1
after | [7 empty] | 5.74 | 1072 |  |  |  | 1088.4 |  |  | 616 | [7 empty] | 4.6 | 1063.1
302912 |  | 100 | 500 | 31.4 | 55.3 | max |  | 1.75 |  |  |  |  | 450 | [10 empty] | 4.43 | 1056.1
after | [7 empty] | 5.45 | 1076 |  |  |  | 1042 |  |  | 592 | [7 empty] | 5.44942 | 1097
302913 |  | 100 | 600 | 29.5 | 47.1 | 0 |  | 1.77 |  |  |  |  | 453.2
after | [7 empty] | 5.16 | 1099 |  |  |  | 995.6 |  |  | 542.4 | [7 empty] | 0.02119019 | -18.35585 | 0.9955925
302914 |  | 100 | 400 | 29.5 | 47.1 | max |  | 1.81 |  |  |  |  | 352.25 | [10 empty] | 4.92 | 1099
after | [7 empty] | 5.45 | 1087.3 |  |  |  | 1042 |  |  | 689.75 | [7 empty] | 4.77 | 1090.4
302915 |  | 100 | 200 | 22 | 25 | max | [15 empty] | 2022-10-26 | First pulse. No piro 1. sample at 280 ºC. | 4.6 | 1083.4
after | [22 empty] | We are testing with Optris people how to operate piro2. | 4.43 | 1075.6
302916 |  | 100 | 350 | 26.4 | 40.2 | max | [16 empty] | The ratio works bad, so we will use only one signal of the pirometer, so not calibrated yet! | 5.165255 | 1110
after | [22 empty] | We measure T1 with emissivity set to 0,7. Calibration for E=0,7 : T1=115,1*V+163,8
302917 |  | 100 | 350 | 26.4 | 40.2 | max |  | 0.74 |  | - | no 2nd peak |  | 288.4 | [9 empty] | Now voltage array from 550 to 300V. | 0.02435601 | -21.58309 | 0.9923356
after | [7 empty] | 3.88 |  | 5.5 |  |  | 790.8 | 796.85 |  | 502.4 | [7 empty] | 4.92 | 1088
302918 |  | 100 | 400 | 29.5 | 47.1 | max |  | 0.87 |  | - |  |  | 309.2 | [10 empty] | 4.77 | 1082.6
after | [7 empty] | 4.8 |  | 6.6 |  |  | 938 | 923.46 |  | 628.8 | [7 empty] | 4.6 | 1074
302919 |  | 100 | 500 | 31.4 | 55.3 | max |  | 1.06 |  | - |  |  | 339.6 | [9 empty] | PULSES 302915-19 NOT STORED IN LOGBOOK BECAUSE AN ERROR | 4.43 | 1068.6
after | [7 empty] | 5.63 | 1088 | 7.35 |  |  | 1070.8 | 1009.785 |  | 731.2 | [7 empty] | 5.452086 | 1110
302920 |  | 100 | 600 | 29.5 | 47.1 | 0 |  | 1.13 |  | - |  |  | 350.8 | [9 empty] | Se observa evaporacion en camara y en array
after | [7 empty] | 7.02 | 1064.7 | 8.86 |  |  | 1293.2 | 1183.586 |  | 942.4 | [7 empty] | 0.03332446 | -31.35541 | 0.999202 |  | 0.04681075 | -44.9362 | 0.9972968
302921 |  | 100 | 730 | 31.4 | 55.3 | 0 |  | 1.29 |  | 1.93 | sat |  | 376.4 | 385.943 | [9 empty] | 4.9 | 1088 |  |  | 4.9 | 1064.7
after | [7 empty] | 8.88 | 1051.4 | 10 | 1093.5 |  | 1590.8 | 1314.8 |  | 1214.4 | 928.857 | [6 empty] | 4.77 | 1084.1 |  |  | 4.77 | 1061.6
302922 |  | 100 | 350 | 26.4 | 40.2 | max |  | 1.55 |  | 2.2 |  |  | 418 | 417.02 | [9 empty] | 4.6 | 1078.7 |  |  | 4.6 | 1058.5
after | [7 empty] | 4.44 |  | 6.1 |  |  | 880.4 | 865.91 |  | 462.4 | 448.89 | [6 empty] | 4.43 | 1074 |  |  | 4.43 | 1054.5
302923 |  | 100 | 400 | 29.5 | 47.1 | max |  | 1.6 |  | 2.43 |  |  | 426 | 443.493 | [9 empty] | 5.634745 | 1110 |  |  | 7.023729 | 1110
after | [7 empty] | 5.26 | 1096.1 | 7.14 |  |  | 1011.6 | 985.614 |  | 585.6 | 542.121
302924 |  | 100 | 500 | 31.4 | 55.3 | max |  | 1.64 |  | 2.46 |  |  | 432.4 | 446.946 | [9 empty] | 0.06783313 | -66.40904 | 0.9969251 |  | 0.04079331 | -35.40056 | 0.9882207
after | [7 empty] | 5.97 | 1078.1 | 7.75 |  |  | 1125.2 | 1055.825 |  | 692.8 | 608.879 | [6 empty] | 4.9 | 1051.4 |  |  | 9.2 | 1093.5
302925 |  | 100 | 600 | 29.5 | 47.1 | 0 |  | 1.74 |  | 2.55 |  |  | 448.4 | 457.305 | [9 empty] | 4.77 | 1049.1 |  |  | 8.89 | 1085.7
after | [7 empty] | 7.7 | 1057 | 9.26 |  |  | 1402 | 1229.626 |  | 953.6 | 772.321 | [6 empty] | 4.6 | 1046.8 |  |  | 8.5 | 1074.8
302926 |  | 100 | 500 | 31.4 | 55.3 | max |  | 1.82 |  | 2.64 |  |  | 461.2 | 467.664 | [9 empty] | 4.43 | 1044.4 |  |  | 8.3 | 1072.5
after | [7 empty] | 6.23 | 1075 | 7.97 |  |  | 1166.8 | 1081.147 |  | 705.6 | 613.483 | [6 empty] | 8.885742 | 1110 |  |  | 10.04318 | 1114
302927 |  | 100 | 730 | 31.4 | 55.3 | 0 | 3.67 | 1.88 |  | 2.76 |  | 499.2648008 | 470.8 | 481.476
after | [6 empty] | 4.43 | 9.32 | 1043.6 | 10.9 | 1080.3 | 592.9333872 | 1661.2 | 1418.39 | 93.6685864 | 1190.4 | 936.914 | [6 empty] | 302923 |  |  |  | 302924 |  |  |  | 302925 |  |  |  | 302926 |  |  |  | 302931 |  |  |  | 302932
302928 |  | 100 | 730 | 31.4 | 55.3 | 0 | 3.44 | bad |  | 2.39 |  | 470.7797424 | #VALUE! | 462.143 | [8 empty] | cambiamos emisividad pirometro a 1,1 para ver si mide mas. Calibration of T1 for E=1,1 : T1=123,7*V+166,5 | 0.02718212 | -24.91568 | 0.9907176 |  | 0.03356582 | -31.28485 | 0.9990409 |  | 0.05200941 | -50.0309 | 0.9898204 |  | 0.03741174 | -35.29228 | 0.9988987 |  | 0.0487197 | -46.45645 | 0.9974607 |  | 0.06449492 | -62.25638 | 0.9984221
after | [6 empty] | 4.14 | bad |  | 9.14 |  | 557.2167784 | #VALUE! | 1297.118 | 86.437036 | #VALUE! | 834.975 | [5 empty] | ahora piro2 no satura asi que parece que funciona. Piro1 mucho menos pero porque se movio | 4.9 | 1096.1 |  |  | 4.9 | 1078.1 |  |  | 4.9 | 1056.2 |  |  | 4.9 | 1074.2 |  |  | 4.9 | 1053.9 |  |  | 4.9 | 1041.4
302929 |  | 0 | 0 |  |  | max | [16 empty] | horno a 510ºC | 4.77 | 1093 |  |  | 4.77 | 1074.2 |  |  | 4.77 | 1053.9 |  |  | 4.77 | 1071.1 |  |  | 4.77 | 1051.6 |  |  | 4.77 | 1039.1
after | [22 empty] | Pulso mal. | 4.6 | 1086 |  |  | 4.6 | 1068.8 |  |  | 4.61 | 1050 |  |  | 4.61 | 1066.4 |  |  | 4.61 | 1048.4 |  |  | 4.61 | 1036.7
302930 |  | 100 | 500 | 31.4 | 55.3 | max | 3.77 | 1.93 |  | 2.64 |  | 511.6165428 | 478.8 | 493.068 | [9 empty] | 4.44 | 1079.7 |  |  | 4.4 | 1063.3 |  |  | 4.4 | 1046.9 |  |  | 4.4 | 1061 |  |  | 4.4 | 1043.7 |  |  | 4.4 | 1033.6
after | [6 empty] | 4.2 | 6.01 | 1075.6 | 7.1 | 1080.3 | 564.6046 | 1131.6 | 1044.77 | 52.9880572 | 652.8 | 551.702 | [6 empty] | 5.256479 | 1110 |  |  | 5.97321 | 1110 |  |  | 7.699548 | 1110 |  |  | 6.234746 | 1110 |  |  | 7.622414 | 1110 |  |  | 9.332983 | 1110
302931 |  | 100 | 600 | 29.5 | 47.1 | 0 | 3.84 | 1.97 |  | 2.7 |  | 520.2536944 | 485.2 | 500.49 | [9 empty] | 302930 |  |  |  | 302927 |  |  |  | 302927 |  |  |  | 302927 |  |  |  | 302933 |  |  |  | 302934
after | [6 empty] | 4.43 | 7.62 | 1053.9 | 8.4 |  | 592.9333872 | 1389.2 | 1205.58 | 72.6796928 | 904 | 705.09 | [6 empty] | 0.03286527 | -30.46373 | 0.9960564 |  | 0.06271832 | -60.54265 | 0.9885769 |  | 0.06783313 | -66.40904 | 0.9969251 |  | 0.05001043 | -44.79616 | 0.9909105 |  | 0.06753104 | -65.30742 | 0.9965275 |  | 0.05788343 | -55.37354 | 0.9981215
302932 |  | 100 | 730 | 31.4 | 55.3 | 0 | 4 | 2.07 |  | 2.8 |  | 539.975 | 501.2 | 512.86 | [9 empty] | 4.9 | 1075.6 |  |  | 4.9 | 1043.6 |  |  | 4.9 | 1051.4 |  |  | 9.2 | 1080.3 |  |  | 4.9 | 1039.8 |  |  | 4.9 | 1041.4
after | [6 empty] | 4.7 | 9.33 | 1041.3 | 9.26 |  | 626.2521 | 1662.8 | 1311.962 | 86.2771 | 1161.6 | 799.102 | [6 empty] | 4.77 | 1072.5 |  |  | 4.77 | 1041.3 |  |  | 4.77 | 1049.1 |  |  | 8.89 | 1072.5 |  |  | 4.77 | 1037.5 |  |  | 4.77 | 1039
302933 |  | 100 | 730 | 31.4 | 55.3 | 0 | 4.22 | 2.22 |  | 3 |  | 567.0672168 | 525.2 | 537.6 | [9 empty] | 4.6 | 1067.1 |  |  | 4.6 | 1038.2 |  |  | 4.6 | 1046.8 |  |  | 8.5 | 1065.5 |  |  | 4.6 | 1035.1 |  |  | 4.6 | 1035.9
after | [6 empty] | 4.88 | 9.65 | 1039.7 | 9.38 | 1106 | 648.5355312 | 1714 | 1326.806 | 81.4683144 | 1188.8 | 789.206 | [6 empty] | 4.43 | 1061.5 |  |  | 4.43 | 1036.3 |  |  | 4.43 | 1044.4 |  |  | 8.3 | 1062.3 |  |  | 4.43 | 1032.8 |  |  | 4.4 | 1032.8
302934 |  | 100 | 730 | 31.4 | 55.3 | 0 | noisy | 2.22 |  | 3 |  |  | 525.2 | 537.6 | [9 empty] | 6.016725 | 1110 |  |  | 9.325564 | 1114 |  |  | 8.885742 | 1110 |  |  | 10.91546 | 1114 |  |  | 9.652038 | 1110 |  |  | 8.877073 | 1110
after | [6 empty] | noisy | 8.87 | 1041.3 | 9.43 | 1105 |  | 1589.2 | 1332.991 |  | 1064 | 795.391 | [5 empty] | La ventana de laser tiene algo de Sn pero no es catastrófico. Al enfriar se ve que hay que multiplicar por 1,3 la temperatura del pirómetro, lo que daría para éste ultimo pulso un valor de 1732. probablemente la metalización habrá ido ocurriendo a lo largo de los últimos pulsos.
302935 |  | 50 | 100 | 18.7 | 17 | max | 2.01 | 0.97 |  | - |  | 288.7917076 | 325.2 | [8 empty] | 2022-11-02 | one pulse before, but no DAQ and no triggers, so no pulse number
after | [6 empty] | 2.01 | 1.56 |  | 1.95 |  | 288.7917076 | 419.6 | 407.715 | 0 | 94.4 | [6 empty] | PULSES 302935-41 NOT STORED IN LOGBOOK BECAUSE AN ERROR
302936 |  | 100 | 100 | 18.7 | 17 | max | 2.01 | 0.98 |  | - |  | 288.7917076 | 326.8 | [10 empty] | 302940 |  |  | 302944 |  |  |  | 302945 |  |  |  | 302948 |  |  |  | 302949 |  |  |  | 302950
after | [6 empty] | 2.09 | 1.92 |  | 2.36 |  | 299.2975044 | 477.2 | 458.432 | 10.5057968 | 150.4 | [6 empty] | half increase T than pulse 302891 | 0.03063796 | -28.47604 | 0.9943278 | 0.03061427 | -28.77339 | 0.9969796 |  | 0.03208605 | -29.86122 | 0.9978555 |  | 0.04414639 | -42.34201 | 0.9828121 |  | 0.04648035 | -44.9358 | 0.9871046 |  | 0.04388182 | -42.0756 | 0.9818252
302937 |  | 100 | 200 | 22 | 25 | max | 2.06 | 1.02 |  | - |  | 295.3635816 | 333.2 | [9 empty] | high O signal in OES. In array Sn signal low | 4.9 | 1089.8 |  | 4.9 | 1100 |  |  | 4.9 | 1083.6 |  |  | 4.9 | 1070.3 |  |  | 4.9 | 1071.8 |  |  | 4.9 | 1070.3
after | [6 empty] | 2.23 | 3.03 |  | 3.53 |  | 317.5677032 | 654.8 | 603.161 | 22.2041216 | 321.6 | [6 empty] | increase T a bit more than pulses on 25/10/22. no trigger on camera | 4.77 | 1084.4 |  | 4.77 | 1095.3 |  |  | 4.77 | 1078.9 |  |  | 4.77 | 1067.2 |  |  | 4.77 | 1069.5 |  |  | 4.77 | 1067.2
302938 |  | 100 | 280 | 24.5 | 31.8 | max | 2.1 | 1.07 |  | - |  | 300.6073 | 341.2 | [9 empty] | slope on piro2 from 1 to 0,7 | 4.6 | 1079.7 |  | 4.6 | 1090.6 |  |  | 4.6 | 1074.2 |  |  | 4.6 | 1062.5 |  |  | 4.6 | 1066.4 |  |  | 4.6 | 1064.6
after | [6 empty] | 2.36 | 4.05 |  | 4.65 |  | 334.4092656 | 818 | 741.705 | 33.8019656 | 476.8 | [6 empty] | increase T a bit more pulses on 25/10/22. high O signal in OES. In array Sn signal low | 4.43 | 1074.2 |  | 4.43 | 1084.4 |  |  | 4.43 | 1068.75 |  |  | 4.43 | 1060.1 |  |  | 4.43 | 1061.7 |  |  | 4.43 | 1059.4
302939 |  | 100 | 370 | 26.4 | 40.2 | max | 2.16 | 1.1 |  | - |  | 308.4504496 | 346 | [9 empty] | diapgram camera closed | 5.532097 | 1110 |  | 5.208454 | 1110 |  |  | 5.754294 | 1110 |  |  | 6.660484 | 1110 |  |  | 6.657387 | 1110 |  |  | 6.633226 | 1110
after | [6 empty] | 2.48 | 4.67 |  | 5.4 |  | 349.8566832 | 917.2 | 834.48 | 41.4062336 | 571.2 | [6 empty] | increase T a bit more pulses on 25/10/22. high O signal in OES. In array Sn signal high now
302940 |  | 100 | 400 | 29.5 | 47.1 | max | 2.32 | 1.2 |  | - |  | 329.2394288 | 362
after | [6 empty] | 2.7 | 5.53 | 1089 | 6.3 |  | 377.9521 | 1054.8 | 945.81 | 48.7126712 | 692.8 | [6 empty] | increase T a bit more pulses on 25/10/22. high O signal in OES. In array Sn signal high now
302941 |  | 100 | 350 | 26.4 | 40.2 | max | 2.33 | 1.11 |  | - |  | 330.5328852 | 347.6 | [9 empty] | As it seems there is some Sn evaporation we now lower at 350kW and start to make pulses to clean
after | [6 empty] | 2.69 | 4.54 |  | 5.37 |  | 376.6809324 | 896.4 | 830.769 | 46.1480472 | 548.8 | [6 empty] | less Sn than 302939 in array. No signal of O in OES at 777. T in piros very similar.
302942 |  | 100 | 350 | 26.4 | 40.2 | max | 2.09 | 0.95 |  | - |  | 299.2975044 | 322 | [9 empty] | We have placed a Sn filter on fast camera, but we see nothing. H alpha in array | 302951
after | [6 empty] | 2.38 | 4.33 |  | 5.18 |  | 336.9902312 | 862.8 | 807.266 | 37.6927268 | 540.8 | [7 empty] | 0.05948478 | -57.8777 | 0.9948153
302943 |  | 100 | 350 | 26.4 | 40.2 | max | 2.3 | 1.1 |  | - |  | 326.6505 | 346 | [10 empty] | 4.9 | 1055.5
after | [6 empty] | 2.58 | 4.52 |  | 5.38 |  | 362.6618152 | 893.2 | 832.006 | 36.0113152 | 547.2 | [6 empty] | nothing at camera. | 4.77 | 1053.1
302944 |  | 100 | 400 | 29.5 | 47.1 | max | 2.3 | 1.1 |  | - |  | 326.6505 | 346 | [9 empty] | more power to see some Sn | 4.6 | 1050
after | [6 empty] | 2.69 | 5.21 | 1100 | 6.12 |  | 376.6809324 | 1003.6 | 923.544 | 50.0304324 | 657.6 | [6 empty] | perhaps a bit of Sn | 4.43 | 1047.7
302945 |  | 100 | 500 | 31.4 | 55.3 | max | 2.41 | 1.18 |  | - |  | 340.8568196 | 358.8 | [10 empty] | 8.150398 | 1110
after | [6 empty] | 2.91 | 5.75 | 1083.6 | 6.6 |  | 404.5288096 | 1090 | 982.92 | 63.67199 | 731.2 | [6 empty] | now Sn clear on fast camera. Oes strange,perhaps the fiber has moved.
302946 |  | 100 | breack | 29.5 | 47.1 | 0
after
302947 |  | 100 | 400 |  |  | 0 | 2.4 | 1.17 |  | - |  | 339.5686 | 357.2
after | [6 empty] | 4.74 | 4.51 |  | 5.47 |  | 631.1980264 | 891.6 | 843.139 | 291.6294264 | 534.4 | [6 empty] | lower exposure on fast camera, 500 us
302948 |  | 100 | 600 | 29.5 | 47.1 | 0 | 2.36 | 1.07 |  | - |  | 334.4092656 | 341.2
after | [6 empty] | 3 | 6.66 | 1070.3 | 7.73 |  | 415.855 | 1235.6 | 1122.701 | 81.4457344 | 894.4
302949 |  | 100 | 600 | 29.5 | 47.1 | 0 | 2.58 | 1.17 |  | - |  | 362.6618152 | 357.2
after | [6 empty] | 3.18 | 6.65 | 1071.8 | 7.62 |  | 438.4064872 | 1234 | 1109.094 | 75.744672 | 876.8
302950 |  | 100 | 600 | 29.5 | 47.1 | 0 | 2.83 | 1.33 |  | - |  | 394.4299952 | 382.8
after | [6 empty] | 3.44 | 6.63 |  | 7.67 |  | 470.7797424 | 1230.8 | 1115.279 | 76.3497472 | 848
302951 |  | 100 | 730 | 31.4 | 55.3 | 0 | 2.7 | 1.26 | 1055.5 | - |  | 377.9521 | 371.6
after | [6 empty] | 3.39 | 8.15 |  | 8.58 |  | 464.5701184 | 1474 | 1227.846 | 86.6180184 | 1102.4
302952 |  | 100 | 260 | 22 | 25 | 0 |  | 0.83 |  | - |  |  | 302.8
after | 25 pulses series | [6 empty] | 3.05 |  | 3.85 |  |  | 658 | 642.745 |  | 355.2
302957 |  | 100 | 260 | 22 | 25 | 0 |  | 1.38 |  | 1.85 |  |  | 390.8 | 395.345
after | [7 empty] | 3.45 |  | 4.34 |  |  | 722 | 703.358 |  | 331.2 | 308.013
302962 |  | 100 | 260 | 22 | 25 | 0 |  | 1.61 |  | 2.18 |  |  | 427.6 | 436.166
after | [7 empty] | 3.64 |  | 4.59 |  |  | 752.4 | 734.283 |  | 324.8 | 298.117
302966 |  | 100 | 260 | 22 | 25 | 0 |  | 1.72 |  | 2.29 |  |  | 445.2 | 487.932 | [8 empty] | Now pyro2 is measuring with Tratio and S=1,12. Calibration for S=1,12: Tratio=130,8*V+188,4
after | [7 empty] | 3.72 |  | 4.7 |  |  | 765.2 | 803.16 |  | 320 | 315.228
302971 |  | 100 | 260 | 22 | 25 | 0 |  | 1.81 |  | 2.42 |  |  | 459.6 | 504.936
after | [7 empty] | 3.79 |  | 4.72 |  |  | 776.4 | 805.776 |  | 316.8 | 300.84
302976 |  | 100 | 260 | 22 | 25 | 0 | 3.58 | 1.87 |  | 2.47 |  | 488.1325352 | 469.2 | 511.476
after | [6 empty] | 3.82 | 3.86 |  | 4.75 |  | 517.7866088 | 787.6 | 809.7 | 29.6540736 | 318.4 | 298.224
302977 | 60 | 100 | 260 | 22 | 25 | 0 |  | 0.37 |  | - |  |  | 229.2 | [8 empty] | 2022-11-03
after | [7 empty] | 2.69 |  | 3.34 |  |  | 600.4 | 625.272 |  | 371.2
302982 |  | 100 | 260 | 22 | 25 | 0 |  | 1.1 |  | - |  |  | 346
after | [7 empty] | 3.15 |  | 3.95 |  |  | 674 | 705.06 |  | 328
302990 |  | 100 | 260 | 22 | 25 | 0 |  | 1.5 |  | 2.11 |  |  | 410 | 464.388
after | [7 empty] | 3.55 |  | 4.41 |  |  | 738 | 765.228 |  | 328 | 300.84
303000 |  | 100 | 260 | 22 | 25 | 0 |  | 1.74 |  | 2.32 |  |  | 448.4 | 491.856
after | [7 empty] | 3.7 |  | 4.56 |  |  | 762 | 784.848 |  | 313.6 | 292.992
303010 |  | 100 | 260 | 22 | 25 | 0 |  | 1.77 |  | 2.42 |  |  | 453.2 | 504.936
after | [7 empty] | 3.73 |  | 4.62 |  |  | 766.8 | 792.696 |  | 313.6 | 287.76
303020 |  | 100 | 260 | 22 | 25 | 0 |  | 1.84 |  | 2.42 |  |  | 464.4 | 504.936
after | [7 empty] | 3.76 |  | 4.65 |  |  | 771.6 | 796.62 |  | 307.2 | 291.684
303030 |  | 100 | 260 | 22 | 25 | 0 |  | 1.84 |  | 2.42 |  |  | 464.4 | 504.936
after | [7 empty] | 3.77 |  | 4.63 |  |  | 773.2 | 794.004 |  | 308.8 | 289.068
303040 |  | 100 | 260 | 22 | 25 | 0 |  | 1.8 |  | 2.45 |  |  | 458 | 508.86
after | [7 empty] | 3.77 |  | 4.65 |  |  | 773.2 | 796.62 |  | 315.2 | 287.76
303050 |  | 100 | 260 | 22 | 25 | 0 |  | 1.83 |  | 2.44 |  |  | 462.8 | 507.552
after | [7 empty] | 3.74 |  | 4.6 |  |  | 768.4 | 790.08 |  | 305.6 | 282.528
303060 |  | 100 | 260 | 22 | 25 | 0 |  | 1.84 |  | 2.44 |  |  | 464.4 | 507.552
after | [7 empty] | 3.8 |  | 4.66 |  |  | 778 | 797.928 |  | 313.6 | 290.376
303070 |  | 100 | 260 | 22 | 25 | 0 |  | 1.84 |  | 2.44 |  |  | 464.4 | 507.552
after | [7 empty] | 3.8 |  | 4.63 |  |  | 778 | 794.004 |  | 313.6 | 286.452
303077 |  | 100 | 260 | 22 | 25 | 0 |  | 1.84 |  | 2.44 |  |  | 464.4 | 507.552
after | [7 empty] | 3.8 |  | 4.6 |  |  | 778 | 790.08 |  | 313.6 | 282.528
303078 | 90 | 100 | 260 | 22 | 25 | 0 |  | 0.76 |  | - |  |  | 291.6 | [9 empty] | Comenzamos de nuevo con Moshield3 a 88 C
after | [7 empty] | 2.92 |  | 3.63 |  |  | 637.2 | 663.204 |  | 345.6
303081 |  | 100 | 260 | 22 | 25 | 0 |  | 0.98 |  | - |  |  | 326.8
after | [7 empty] | 3.05 |  | 3.74 |  |  | 658 | 677.592 |  | 331.2
303085 |  | 100 | 260 | 22 | 25 | 0 |  | 1.27 |  | - |  |  | 373.2
after | [7 empty] | 3.3 |  | 4.07 |  |  | 698 | 720.756 |  | 324.8
303090 |  | 100 | 260 | 22 | 25 | 0 |  | 1.42 |  | 1.9 |  |  | 397.2 | 436.92
after | [7 empty] | 3.35 |  | 4.14 |  |  | 706 | 729.912 |  | 308.8 | 292.992
303095 |  | 100 | 260 | 22 | 25 | 0 |  | 1.5 |  | 2 |  |  | 410 | 450
after | [7 empty] | 3.42 |  | 4.23 |  |  | 717.2 | 741.684 |  | 307.2 | 291.684
303100 |  | 100 | 260 | 22 | 25 | 0 |  | 1.53 |  | 2.05 |  |  | 414.8 | 456.54
after | [7 empty] | 3.5 |  | 4.32 |  |  | 730 | 753.456 |  | 315.2 | 296.916
303105 |  | 100 | 260 | 22 | 25 | 0 |  | 1.53 |  | 2.06 |  |  | 414.8 | 457.848
after | [7 empty] | 3.45 |  | 4.26 |  |  | 722 | 745.608 |  | 307.2 | 287.76
303110 |  | 100 | 260 | 22 | 25 | 0 |  | 1.55 |  | 2.08 |  |  | 418 | 460.464
after | [7 empty] | 3.5 |  | 4.3 |  |  | 730 | 750.84 |  | 312 | 290.376
303118 |  | 100 | 260 | 22 | 25 | 0 |  | 1.55 |  | 2.08 |  |  | 418 | 460.464
after | [7 empty] | 3.5 |  | 4.3 |  |  | 730 | 750.84 |  | 312 | 290.376
303130 |  | 100 | 260 | 22 | 25 | 0 |  | 1.43 |  | 1.93 |  |  | 398.8 | 440.844
after | [7 empty] | 3.4 |  | 4.2 |  |  | 714 | 737.76 |  | 315.2 | 296.916
303142 |  | 100 | 260 | 22 | 25 | 0 |  | 1.55 |  | 2.08 |  |  | 418 | 460.464
after | [7 empty] | 3.5 |  | 4.3 |  |  | 730 | 750.84 |  | 312 | 290.376
303153 |  | 100 | 260 | 22 | 25 | 0 |  | 1.55 |  | 2.08 |  |  | 418 | 460.464
after | [7 empty] | 3.5 |  | 4.3 |  |  | 730 | 750.84 |  | 312 | 290.376
303164 |  | 100 | 260 | 22 | 25 | 0 |  | 1.57 |  | 2.07 |  |  | 421.2 | 459.156
after | [7 empty] | 3.51 |  | 4.32 |  |  | 731.6 | 753.456 |  | 310.4 | 294.3
303174 |  | 100 | 260 | 22 | 25 | 0 |  | 1.61 |  | 2.13 |  |  | 427.6 | 467.004
after | [7 empty] | 3.78 |  | 4.58 |  |  | 774.8 | 787.464 |  | 347.2 | 320.46
303178 |  | 100 | 260 | 22 | 25 | 0 |  | 1.64 |  | 2.15 |  |  | 432.4 | 469.62
after | [7 empty] | 3.82 |  | 4.62 |  |  | 781.2 | 792.696 |  | 348.8 | 323.076
302190 |  | 100 | 260 | 22 | 25 | 0 | [16 empty] | Many tests to reach that 35s is the maximum frequency with data acquisition
after
total 213+25=238 pulses
Note on AL4: Masa real pesada en balanza
Note on AL6: Masa real pesada en balanza
Note on L46: CMT2342: ahora si que es un segundo pico
Note on I47: CMT2342: no parece ser de metalizado.
Note on I89: CMT2342: window metallized, likely higuer

## Sn felt_2022-10
[8 empty] | signal (V) | [5 empty] | Temperature (ºC) | [6 empty] | BIAS |  | Heat load (MW/m2)
Pulse | t pul. (s) | len (ms) | P (kW) | Vaccel (kV) | Iaccel (A) | B. Magnets (T) | Bias | center (1) | side (2) | piro1 | pir. sat(ms) | Piro2 1st peak | piro2 2nd peak | center (1) | piro1 | piro2 1st | piro2 1st | ΔT center (1) | ΔT piro1 | ΔT piro2 | I(A) | V(V) |  | fecha | date | comentarios
302734-7 |  | 50 | 100 | 18.8 | 17.6 | max | V float |  | bad |  |  | no piro 2 | [11 empty] | 2021-11-29 | 2022-10-18 | 302734-307736 NBI pulse, others do not. DAQ issues |  |  |  | T(K) | Cp TZM | Densidad TZM | conduct. TZM | T(K) | Cp W | conduct W
after | [29 empty] | 300 | 272 | 10240 | 127.5 | 300 | 132 | 174
302738 |  | 50 | 100 | 18.8 | 17.6 | max | [17 empty] | 2021-11-29 |  | Good pulse but piromteer not working |  |  |  | T(K) | Cp TZM | Densidad TZM | conduct. TZM | T(K) | Cp W | conduct W
after | [25 empty] | Pirometro 1 y 2 midiendo. Calibrado pirómetro 1 con E=0,7 : T=160*V+170. Calibrado pirometro 2 funcionando como Tratio y s=1,06 : T=137,5*V+125 |  |  |  | 300 | 272 | 10240 | 127.5 | 300 | 132 | 174
302739 |  | 50 | 100 | 18.8 | 17.6 | max |  | 1.71 |  | 0.79 |  | - |  | 248.9339536 | 296.4 | [10 empty] | repeat
after | [7 empty] | 1.71 |  | 2.14 |  | 6.05 |  | 248.9339536 | 512.4 | 956.875 |  | 0 | 216
302740 |  | 50 | 100 | 18.8 | 17.6 | max |  | 1.71 |  | 0.79 |  | - |  | 248.9339536 | 296.4 | [10 empty] | repeat with fast camera closer
after | [7 empty] | 1.71 |  | 2.04 |  | 6.05 |  | 248.9339536 | 496.4 | 956.875 |  | 0 | 200
302741 |  | 70 | 100 | 18.8 | 17.6 | max |  | 1.71 |  | 0.8 |  | - |  | 248.9339536 | 298
after | [7 empty] | 1.71 |  | 2.49 |  | 6.05 |  | 248.9339536 | 568.4 | 956.875 |  | 0 | 270.4
302742 |  | 100 | 100 | 18.8 | 17.6 | max |  | 1.71 |  | 0.81 |  | - | - | 248.9339536 | 299.6
after | [7 empty] | 1.71 |  | 3.13 |  | 6.05 | 4.35 | 248.9339536 | 670.8 | 956.875 | 723.125 | 0 | 371.2
302743 |  | 100 | 100 | 18.8 | 17.6 | max |  | 1.7 |  | 0.84 |  | - | - | 247.5921 | 304.4
after | [7 empty] | 1.7 |  | 3.06 |  | 5.45 | 4.28 | 247.5921 | 659.6 | 874.375 | 713.5 | 0 | 355.2
302744 |  | 50 | 130 | 18.8 | 17.6 | 0 |  | 1.72 |  | 0.86 |  | - |  | 250.2749168 | 307.6
after | [7 empty] | 1.72 |  | 2.49 |  | 6.05 |  | 250.2749168 | 568.4 | 956.875 |  | 0 | 260.8
302745 |  | 70 | 130 | 18.8 | 17.6 | 0 |  | 1.73 |  | 0.89 |  | - | - | 251.6149932 | 312.4
after | [7 empty] | 1.74 |  | 3 |  | 6.05 | 4.55 | 252.9541864 | 650 | 956.875 | 750.625 | 1.339193 | 337.6
302746 |  | 100 | 130 | 18.8 | 17.6 | 0 |  | 1.71 |  | 0.8 |  | - | - | 248.9339536 | 298
after | [7 empty] | 1.72 |  | 3.77 |  | 6.1 | 4.97 | 250.2749168 | 773.2 | 963.75 | 808.375 | 1.340963 | 475.2
302747 |  | 100 | 130 | 18.8 | 17.6 | 0 | Isat | 1.71 |  | 0.82 |  | - | - | 248.9339536 | 301.2
after | [7 empty] | 1.71 |  | 3.73 |  | 6.1 | 4.95 | 248.9339536 | 766.8 | 963.75 | 805.625 | 0 | 465.6
302748 |  | 100 | 130 | 18.8 | 17.6 | 0 |  | 1.71 |  | 0.85 |  | - | - | 248.9339536 | 306
after | [7 empty] | 1.71 |  | 3.75 |  | 6.1 | 4.95 | 248.9339536 | 770 | 963.75 | 805.625 | 0 | 464
302749 |  | 100 | 130 | 18.8 | 17.6 | 0 |  | 1.71 |  | 0.9 |  | - | - | 248.9339536 | 314
after | [7 empty] | 1.71 |  | 3.72 |  | 6.1 | 4.92 | 248.9339536 | 765.2 | 963.75 | 801.5 | 0 | 451.2
302750 |  | 100 | 130 | 18.8 | 17.6 | 0 |  | 1.71 |  | 0.9 |  | - | - | 248.9339536 | 314
after | [7 empty] | 1.71 |  | 3.71 |  | 5.7 | 4.85 | 248.9339536 | 763.6 | 908.75 | 791.875 | 0 | 449.6
302751 |  |  | 100 | 18.8 | 17.6 | max |  | 1.71 | [5 empty] | 248.9339536 | [11 empty] | bad pulse
after | [7 empty] | 1.71 | [5 empty] | 248.9339536 |  |  |  | 0 | 0
302752 |  | 100 | 100 | 18.8 | 17.6 | max |  | 1.71 |  | 0.91 |  | - | - | 248.9339536 | 315.6
after | [7 empty] | 1.71 |  | 3.01 |  | 4.9 | 4.22 | 248.9339536 | 651.6 | 798.75 | 705.25 | 0 | 336
302753 |  | 30 | 200 | 21.7 | 27.6 | max | Vfloat | 1.71 |  | 0.9 |  | - |  | 248.9339536 | 314
after | [7 empty] | 1.71 |  | 2.51 |  | 6.8 |  | 248.9339536 | 571.6 | 1060 |  | 0 | 257.6
302754 |  | 50 | 200 | 21.7 | 27.6 | max |  | 1.73 |  | 0.9 |  | - | - | 251.6149932 | 314
after | [7 empty] | 1.73 |  | 3.44 |  | 6.8 | 5.1 | 251.6149932 | 720.4 | 1060 | 826.25 | 0 | 406.4
302755 |  | 70 | 200 | 21.7 | 27.6 | max |  | 1.73 |  | 0.9 |  | - | - | 251.6149932 | 314
after | [7 empty] | 1.73 |  | 4.31 |  | 7.1 | 5.6 | 251.6149932 | 859.6 | 1101.25 | 895 | 0 | 545.6
302756 |  | 100 | 200 | 21.7 | 27.6 | max |  | 1.73 |  | 0.9 |  | - | - | 251.6149932 | 314 | [11 empty] | 0.04554621 | -45.05123 | 0.9762233
after | [7 empty] | 1.73 |  | 5.5 |  | 7.1 | 6.7 | 251.6149932 | 1050 | 1101.25 | 1046.25 | 0 | 736 | [7 empty] | 4.95 | 1097
302757 |  | 100 | 200 | 21.7 | 27.6 | max |  | 1.73 | [5 empty] | 251.6149932 | [12 empty] | 4.76 | 1094.5
after | [7 empty] | 1.73 | [5 empty] | 251.6149932 |  |  |  | 0 | [8 empty] | 4.61 | 1090.7
302758 |  | 100 | 200 | 21.7 | 27.6 | max |  | 1.73 | [5 empty] | 251.6149932 | [12 empty] | 4.43 | 1086
after | [7 empty] | 1.73 | [5 empty] | 251.6149932 |  |  |  | 0 | [8 empty] | 5.505054 | 1110
302759 |  | 100 | 200 | 21.7 | 27.6 | max
after
302760 |  | no pulse
after
302761 |  | 50 | 100 | 18.8 | 17.6 | max |  | 3.1 |  | 1.72 |  | 2.1 | 2.1 | 428.3993 | 445.2 | 413.75 | 413.75
after | [7 empty] | 3.1 |  | 2.66 |  | 3.1 | 3.62 | 428.3993 | 595.6 | 551.25 | 622.75 | 0 | 150.4 | 209
302762 |  | 70 | 100 | 18.8 | 17.6 | max |  | 3.1 |  | 1.72 |  | 2.1 | 2.1 | 428.3993 | 445.2 | 413.75 | 413.75
after | [7 empty] | 3.1 |  | 3.1 |  | 3.35 | 4 | 428.3993 | 666 | 585.625 | 675 | 0 | 220.8 | 261.25
302763 |  | 100 | 100 | 18.8 | 17.6 | max |  | 3.1 |  | 1.72 |  |  | 2.1 | 428.3993 | 445.2 |  | 413.75
after | [7 empty] | 3.1 |  | 3.65 |  |  | 4.6 | 428.3993 | 754 |  | 757.5 | 0 | 308.8 | 343.75
302764 |  | 50 | 130 | 18.8 | 17.6 | 0 |  | 3.1 |  | 1.72 |  |  | 2.1 | 428.3993 | 445.2 |  | 413.75
after | [7 empty] | 3.1 |  | 3.1 |  |  | 4.22 | 428.3993 | 666 |  | 705.25 | 0 | 220.8 | 291.5
302765 |  | 70 | 130 | 18.8 | 17.6 | 0 |  | 3.1 |  | 1.74 |  |  | 2.1 | 428.3993 | 448.4 |  | 413.75
after | [7 empty] | 3.1 |  | 3.53 |  |  | 4.55 | 428.3993 | 734.8 |  | 750.625 | 0 | 286.4 | 336.875
302766 |  | 100 | 130 | 18.8 | 17.6 | 0 |  | 3.1 |  | 1.76 |  |  | 2.1 | 428.3993 | 451.6 |  | 413.75
after | [7 empty] | 3.1 |  | 4.31 |  |  | 5.32 | 428.3993 | 859.6 |  | 856.5 | 0 | 408 | 442.75
302767 |  | 50 | 200 | 21.7 | 27.6 | max |  | 3.1 |  | 1.72 |  |  | 2.1 | 428.3993 | 445.2 |  | 413.75
after | [7 empty] | 3.1 |  | 3.9 |  |  | 5.2 | 428.3993 | 794 |  | 840 | 0 | 348.8 | 426.25
302768 |  | 70 | 200 | 21.7 | 27.6 | max |  | 3.1 |  | 1.72 |  |  | 2.12 | 428.3993 | 445.2 |  | 416.5
after | [7 empty] | 3.1 |  | 4.73 |  |  | 5.97 | 428.3993 | 926.8 |  | 945.875 | 0 | 481.6 | 529.375
302769 |  | 100 | 200 | 21.7 | 27.6 | max |  | 3.1 |  | 1.72 |  |  | 2.12 | 428.3993 | 445.2 |  | 416.5
after | [7 empty] | 3.1 |  | 5.95 | 1083 |  | 7.35 | 428.3993 | 1122 |  | 1135.625 | 0 | 676.8 | 719.125 | [6 empty] | 0.04103831 | -39.5961 | 0.9910029
302770 |  | 100 | 200 | 21.7 | 27.6 | max | Isat | 3.1 | [5 empty] | 428.3993 | [12 empty] | 4.9 | 1084
after | [7 empty] | 3.1 | [5 empty] | 428.3993 | [12 empty] | 4.76 | 1081.4
302771 |  | 100 | bad | 18.8 | 14.5 | max |  | 3.1 | [5 empty] | 428.3993 | [12 empty] | 4.61 | 1076.7
after | [7 empty] | 3.1 | [5 empty] | 428.3993 | [12 empty] | 4.43 | 1073
302772 |  | 100 | bad | 18.8 | 14.5 | max |  | 3.1 |  | 1.72 |  |  | 2.12 | 428.3993 | 445.2 |  | 416.5 | [9 empty] | 5.956421 | 1110
after | [7 empty] | 3.1 |  | 2.56 |  |  | 3.38 | 428.3993 | 579.6 |  | 589.75 | 0 | 134.4 | 173.25
302773 |  | 100 | 100 | 18.8 | 17.6 | max |  | 3.1 |  | 1.72 |  |  | 2.12 | 428.3993 | 445.2 |  | 416.5
after | [7 empty] | 3.1 |  | 3.81 |  |  | 4.92 | 428.3993 | 779.6 |  | 801.5 | 0 | 334.4 | 385
302774 |  | 100 | 130 | 18.8 | 17.6 | 0 |  | 3.1 |  | 1.72 |  |  | 2.12 | 428.3993 | 445.2 |  | 416.5
after | [7 empty] | 3.1 |  | 4.54 |  |  | 5.7 | 428.3993 | 896.4 |  | 908.75 | 0 | 451.2 | 492.25
302775 |  | 100 | 100 | 18.8 | 17.6 | max |  |  |  | 1.75 |  |  | 2.12 | 3.535 | 450 |  | 416.5
after | [9 empty] | 3.78 |  |  | 4.8 | 3.535 | 774.8 |  | 785 | 0 | 324.8 | 368.5
302776-79 |  | bad | [5 empty] | 1.71 | [5 empty] | 248.9339536 | [11 empty] | error in NBI
after | [7 empty] | 1.71 | [5 empty] | 248.9339536 |  |  |  | 0
302780 |  | 100 | bad | 18.8 | 14.5 | max | Isat | 1.71 |  | 0.8 |  | - | - | 248.9339536 | 298
after | [7 empty] | 1.71 |  | 1.69 |  | - | - | 248.9339536 | 440.4 |  |  | 0 | 142.4
302781 |  | 100 | 100 | 18.8 | 17.6 | max |  | 1.71 |  | 0.81 |  | - | - | 248.9339536 | 299.6
after | [7 empty] | 1.71 |  | 2.18 |  | 3.7 | 2.55 | 248.9339536 | 518.8 | 633.75 | 475.625 | 0 | 219.2
302782 |  | 50 | 200 | 21.7 | 27.6 | max |  | 1.71 |  | 0.83 |  | - | - | 248.9339536 | 302.8
after | [7 empty] | 1.71 |  | 3.36 |  | 6.3 | 5 | 248.9339536 | 707.6 | 991.25 | 812.5 | 0 | 404.8
302783 |  | 100 | 280 | 21.7 | 27.6 | 0 |  | 1.71 | [5 empty] | 248.9339536
after | [7 empty] | 1.71 | [5 empty] | 248.9339536 |  |  |  | 0
302784 |  | 100 | 280 | 21.7 | 27.6 | 0 | Vfloat | 1.71 | [5 empty] | 248.9339536
after | [7 empty] | 1.71 | [5 empty] | 248.9339536 |  |  |  | 0
302785 |  | 70 | 200 | 21.7 | 27.6 | max | Isat | 1.71 |  | 0.94 |  | - | - | 248.9339536 | 320.4
after | [7 empty] | 1.71 |  | 4.38 |  | 5.5 | 5.65 | 248.9339536 | 870.8 | 881.25 | 901.875 | 0 | 550.4
302786 |  | 70 | 200 | 21.7 | 27.6 | max | Isat | 1.72 | [5 empty] | 250.2749168
after | 50 pulsos | [6 empty] | 1.72 | [5 empty] | 250.2749168 |  |  |  | 0
302791 |  | 70 | 200 | 21.7 | 27.6 | max | Isat | 1.86 | [5 empty] | 268.9569256
after | [7 empty] | 1.86 | [5 empty] | 268.9569256 |  |  |  | 0
302797 |  | 70 | 200 | 21.7 | 27.6 | max | Isat | 1.99 | [5 empty] | 286.1575064
after | [7 empty] | 1.99 | [5 empty] | 286.1575064 |  |  |  | 0
302807 |  | 70 | 200 | 21.7 | 27.6 | max | Isat | 2.05 | [5 empty] | 294.05075
after | [7 empty] | 2.05 | [5 empty] | 294.05075 |  |  |  | 0
302817 |  | 70 | 200 | 21.7 | 27.6 | max | Isat | 2.05 | [5 empty] | 294
after | [7 empty] | 2.05 | [5 empty] | 294.05075 |  |  |  | 0.05075
302820 |  | 70 | 200 | 21.7 | 27.6 | max |  | 2.05 | [5 empty] | 294
after | [7 empty] | 2.05 | [5 empty] | 294.05075 |  |  |  | 0.05075
302824 |  | 70 | 200 | 21.7 | 27.6 | max | Isat | 2.05 | [5 empty] | 294.05075
after | [7 empty] | 2.05 | [5 empty] | 294.05075 |  |  |  | 0
302829 |  | 70 | 200 | 21.7 | 27.6 | max | Isat | 2.05 | [5 empty] | 294.05075
after | [7 empty] | 2.05 | [5 empty] | 294.05075 |  |  |  | 0
302834 |  | 70 | 200 | 21.7 | 27.6 | max | Isat | 2.05 | [5 empty] | 294.05075
after | [7 empty] | 2.05 | [5 empty] | 294.05075 |  |  |  | 0
302836 |  | 70 | 200 | 21.7 | 27.6 | max | Isat | 2.05 |  | 1.24 |  | - | - | 294.05075 | 368.4
after | [7 empty] | 2.05 |  | 4.62 |  | 4.77 | 5.67 | 294.05075 | 909.2 | 780.875 | 904.625 | 0 | 540.8
302840 |  | 70 | 200 | 21.7 | 27.6 | max | Isat | 1.98 | [5 empty] | 284.8392232
after | [7 empty] | 1.98 | [5 empty] | 284.8392232 |  |  |  | 0
302845 |  | 70 | 200 | 21.7 | 27.6 | max | Isat | 1.99 | [5 empty] | 286.1575064
after | [7 empty] | 1.99 | [5 empty] | 286.1575064 |  |  |  | 0
302850 |  | 70 | 200 | 21.7 | 27.6 | max | Isat | 1.99 | [5 empty] | 286.1575064
after | [7 empty] | 1.99 | [5 empty] | 286.1575064 |  |  |  | 0
302855 |  | 70 | 200 | 21.7 | 27.6 | max | Isat | 1.99 | [5 empty] | 286.1575064 | [12 empty] | 0.07176827 | -71.71873 | 0.9757193
after | [7 empty] | 1.99 | [5 empty] | 286.1575064 |  |  |  | 0 | [8 empty] | 4.9 | 1067.8
302860 |  | 70 | 200 | 21.7 | 27.6 | max | Isat | 1.99 | [5 empty] | 286.1575064 | [12 empty] | 4.76 | 1065.5
after | [7 empty] | 1.99 | [5 empty] | 286.1575064 |  |  |  | 0 | [8 empty] | 4.61 | 1063
302865 |  | 70 | 200 | 21.7 | 27.6 | max | Isat | 1.99 | [5 empty] | 286.1575064 | [12 empty] | 4.43 | 1061.5
after | [7 empty] | 1.99 | [5 empty] | 286.1575064 |  |  |  | 0 | [8 empty] | 5.073314 | 1070
302870 |  | 70 | 200 | 21.7 | 27.6 | max | Isat | 1.96 | [5 empty] | 282.2002736
after | [7 empty] | 1.96 | [5 empty] | 282.2002736 |  |  |  | 0
302875 |  | 70 | 200 | 21.7 | 27.6 | max | Isat | 1.94 | [5 empty] | 279.5581224
after | [7 empty] | 1.94 | [5 empty] | 279.5581224 |  |  |  | 0
302880 |  | 70 | 200 | 21.7 | 27.6 | max | Isat | 1.93 | [5 empty] | 278.2358372
after | [7 empty] | 1.93 | [5 empty] | 278.2358372 |  |  |  | 0
302887 |  | 70 | 200 | 21.7 | 27.6 | max | Isat | 1.93 |  | 1.17 |  | - | - | 278.2358372 | 357.2
after | [7 empty] | 1.93 |  | 4.57 |  | 4.7 | 5.8 | 278.2358372 | 901.2 | 771.25 | 922.5 | 0 | 544
302888 |  | 50 | 280 | 21.7 | 27.6 | max | Isat |  |  | 1.17 |  | - | - | 3.535 | 357.2
after | [9 empty] | 4.5 |  | 5.22 | 5.7 | 3.535 | 890 | 842.75 | 908.75 | 0 | 532.8
302889 |  | 60 | 280 | 21.7 | 27.6 | max | Isat |  |  | 1.17 |  | - | - | 3.535 | 357.2
after | [9 empty] | 5.07 | 1068 | 4.95 | 6.4 | 3.535 | 981.2 | 805.625 | 1005 | 0 | 624
Note on AO4: Masa real pesada en balanza
Note on AO6: Masa real pesada en balanza
Note on M48: CMT2342: ahora salen como tres picos y el primero no es mayor. Debe ser que mide mal si no empieza a 400ºC
Note on M52: CMT2342: ahora salen como tres picos y el primero no es mayor. Debe ser que mide mal si no empieza a 400ºC
Note on M54: CMT2342: parece que sigue una linea recta pero con oscilaciones
Note on N54: CMT2342: como oscila se puede perder la T maxima

## sondas
[8 empty] | signal (V) | [5 empty] | Temperature (ºC) | [6 empty] | BIAS |  | Heat load (MW/m2)
Pulse | t pul. (s) | len (ms) | P (kW) | Vaccel (kV) | Iaccel (A) | B. Magnets (T) | inclination | center (1) | side (2) | piro1 | pir. sat(ms) | Piro2 | piro2 sat | center (1) | side (2) | piro1 | piro2 1st | ΔT center (1) | ΔT side (2) | ΔT piro1 | I(A) | V(V) |  | fecha | coments
302665-77 | [23 empty] | 2022-10-11 | solo trigger. Hemos tenido problemas de trigger con camara y con la señal de sondas | [6 empty] | T(K) | Cp TZM | Densidad TZM | conduct. TZM | T(K) | Cp W | conduct W
logbook no grababa por cambios que habian hecho de configuracion en otros sistemas
302678 |  | 30 | 100 | 18.7 | 17.5 | max |  | no TC | no TC | - | [14 empty] | first pulse look reasonable
[10 empty] | 2.18 | [5 empty] | 520.95 | [8 empty] | Solo está funcionando el pirómetro 1 con calibrado para TZM y E=0,405 :T=162,5*V+166,7. Una raya representa que el valor está por debajo de lo que el pirómetro puede medir.
302679 |  | 50 | 100 | 18.7 | 17.5 | max |  |  |  | -
[10 empty] | 2.3 | [5 empty] | 540.45
302680 |  | 50 | 100 | 18.7 | 17.5 | max |  |  |  | -
[10 empty] | 2.3 | [5 empty] | 540.45
302681 |  | 70 | 100 | 18.7 | 17.5 | max |  |  |  | -
[10 empty] | 2.3 | [5 empty] | 540.45
302682 |  | 100 | 100 | 18.7 | 17.5 | max |  |  |  | -
[10 empty] | 2.3 | [5 empty] | 540.45
302683 |  | 30 | 200 | 21.8 | 27.8 | max |  |  |  | -
[10 empty] | 2.88 | [5 empty] | 634.7
302684 |  | 50 | 200 | 21.8 | 27.8 | max |  |  |  | -
[10 empty] | 2.9 | [5 empty] | 637.95
302685 |  | 30 | 260 | 24.1 | 35 | max |  |  |  | -
[10 empty] | 3.11 | [5 empty] | 672.075
302687 |  | 50 | 260 | 24.1 | 35 | max |  |  |  | - | [14 empty] | 302686 cancelled
[10 empty] | 3.21 | [5 empty] | 688.325
302688 |  | 50 | 260 | 24.1 | 35 | max |  |  |  | -
[10 empty] | 3.23 | [5 empty] | 691.575
302689 |  | 30 | 350 | 27.7 | 40 | max |  |  |  | -
[10 empty] | 3.66 | [5 empty] | 761.45
302690 |  | 50 | 350 | 27.7 | 40 | max |  |  |  | -
[10 empty] | 3.72 | [5 empty] | 771.2
302691 |  | 30 | 400 | 29.7 | 46 | max |  |  |  | -
[10 empty] | 3.99 | [5 empty] | 815.075
302692 |  | 50 | 400 | 29.7 | 46 | max |  |  |  | -
[10 empty] | 4.23 | [5 empty] | 854.075
302693-95 | [23 empty] | 2022-10-13 | pulso tecnico | [6 empty] | T(K) | Cp TZM | Densidad TZM | conduct. TZM | T(K) | Cp W | conduct W
302696 |  | 50 | 100 | 18.7 | 17.7 | max |  | no TC | no TC | - | [14 empty] | first pulse look reasonable
[10 empty] | 1.68 | [5 empty] | 439.7
302697 |  | 50 | 100 | 18.7 | 17.7 | max |  |  |  | -
[10 empty] | 1.68 | [5 empty] | 439.7
302698 |  | 50 | 100 | 18.7 | 17.7 | max |  |  |  | -
[10 empty] | 1.68 | [5 empty] | 439.7
302699 |  | 50 | 100 | 18.7 | 17.7 | max |  |  |  | -
[10 empty] | 1.68 | [5 empty] | 439.7
302700 |  | 50 | 100 | 18.7 | 17.7 | max |  |  |  | -
[10 empty] | 1.49 | [5 empty] | 408.825
302701 |  | 50 | 100 | 18.7 | 17.7 | max |  |  |  | - | [14 empty] | voltage bias in probes increased from 3,5 to +-7
[10 empty] | 1.49 | [5 empty] | 408.825
302702 |  | 50 | 100 | 18.7 | 17.7 | max |  |  |  | -
[10 empty] | 1.51 | [5 empty] | 412.075
302703 |  | 50 | 200 | 21.8 | 27.8 | max |  |  |  | -
[10 empty] | 2.31 | [5 empty] | 542.075
302704 |  | 50 | 220? | 25.4 | 27 | max |  |  |  | -
[10 empty] | 2.41 | [5 empty] | 558.325
302706 |  | 50 | 350 | 27.7 | 40 | max |  |  |  | - | [14 empty] | 302705 wrong
[10 empty] | 3.49 | [5 empty] | 733.825
302707 |  | 50 | 350 | 27.7 | 40 | max | 45 |  |  | -
[10 empty] | 2.99 | [5 empty] | 652.575
302708 |  | 50 | 220?? | 25.4 | 28 | max | 45 |  |  | -
[10 empty] | 2.18 | [5 empty] | 520.95
302709 |  | 50 | 200 | 21.8 | 27.8 | max | 45 |  |  | -
[10 empty] | 2.15 | [5 empty] | 516.075
302710 |  | 50 | 220? | 25.4 | 27 | max | 45 |  |  | -
[10 empty] | 2.14 | [5 empty] | 514.45
302711 |  | 50 | 280 | 25.1 | 34.6 | max | 45 |  |  | -
[10 empty] | 2.66 | [5 empty] | 598.95
302712 |  | 50 | 100 | 18.7 | 17.7 | max | 45 |  |  | -
[10 empty] | 1.28 | [5 empty] | 374.7
302713 |  | 50 | 100 | 18.7 | 17.7 | max | 45 |  |  | -
[10 empty] | 1.28 | [5 empty] | 374.7
302714 |  | 50 | 280 | 25.1 | 34.6 | max | 0 |  |  | -
[10 empty] | 3.11 | [5 empty] | 672.075
302715 |  | 50 | 100 | 18.7 | 17.7 | max |  |  |  | - | [14 empty] | We earth now the probe to measure saturation current.
[10 empty] | 1.46 | [5 empty] | 403.95
302716 |  | 50 | 200 | 21.8 | 27.8 | max |  |  |  | -
[10 empty] | 2.45 | [5 empty] | 564.825
302717 |  | 50 | 280 | 25.1 | 34.6 | max |  |  |  | -
[10 empty] | 3.17 | [5 empty] | 681.825
302718 |  | 50 | 350 | 27.7 | 40 | max |  |  |  | -
[10 empty] | 3.76 | [5 empty] | 777.7
302719 |  | 100 | 350 | 27.7 | 40 | max |  |  |  | -
[10 empty] | 4.38 | [5 empty] | 878.45
302720 |  | 50 | 400 | 29.7 | 46 | max |  |  |  | 0.02 | [5 empty] | 169.95 |  |  |  | 708.5
[10 empty] | 4.38 | [5 empty] | 878.45
302721 |  | 50 | 500 | 31.5 | 56 | max |  |  |  | 0.18 | [5 empty] | 195.95 |  |  |  | 767
[10 empty] | 4.9 | [5 empty] | 962.95
302722 |  | 50 | 130 | 18.7 | 17.7 | 0 |  |  |  | 0.27 | [5 empty] | 210.575 |  |  |  | 255.125
[10 empty] | 1.84 | [5 empty] | 465.7
302723 |  | 50 | 260 | 21.8 | 27.8 | 0 |  |  |  | 0.24 | [5 empty] | 205.7 |  |  |  | 463.125
[10 empty] | 3.09 | [5 empty] | 668.825
302724 |  | 50 | 370 | 25.1 | 34.6 | 0 |  |  |  | 0.24 | [5 empty] | 205.7 |  |  |  | 627.25
[10 empty] | 4.1 | [5 empty] | 832.95
302725 |  | 50 | 450 | 27.7 | 40 | 0 |  |  |  | 0.33 | [5 empty] | 220.325 |  |  |  | 778.375 | [5 empty] | 0.03831963 | -35.4983 | 0.07187954 | -69.7222 | 0.1074312 | -105.7222
[10 empty] | 5.12 | 1055.6 |  |  |  |  | 998.7 | [8 empty] | Para estos valores el pirometro satura y se calcula el valor asumiento incremento lineal. | 4.95 | 1055.6 | 4.95 | 1038.3 | 4.95 | 1029.9
302726 |  | 50 | 580 | 29.7 | 46 | 0 |  |  |  | 0.38 | [5 empty] | 228.45 |  |  |  | 989.625 | [5 empty] | 4.76 | 1050.5 | 4.76 | 1036.7 | 4.76 | 1028.8
[10 empty] | 6.47 | 1038 |  |  |  |  | 1218.075 | [9 empty] | 4.61 | 1046.7 | 4.61 | 1034.5 | 4.61 | 1026.9
302727 |  | 50 | 730 | 31.5 | 56 | 0 |  |  |  | 0.62 | [5 empty] | 267.45 |  |  |  | 1223.625 | [5 empty] | 4.43 | 1042 | 4.43 | 1031.3 | 4.43 | 1025.3
[10 empty] | 8.15 | 1029.9 |  |  |  |  | 1491.075 | [9 empty] | 5.120512 | 1060 | 6.470112 | 1060 | 8.154842 | 1060
302729 |  | 50 | 130 | 18.7 | 17.7 | 0 |  |  |  | 0.65 | [5 empty] | 272.325 |  |  |  | 169 |  |  |  |  | 302728 wrong. We measure the floating potential again with the probe
[10 empty] | 1.69 | [5 empty] | 441.325
302730 |  | 50 | 260 | 21.8 | 27.8 | 0 |  |  |  | 0.56 | [5 empty] | 257.7 |  |  |  | 357.5
[10 empty] | 2.76 | [5 empty] | 615.2
302731 |  | 50 | 370 | 25.1 | 34.6 | 0 |  |  |  | 0.59 | [5 empty] | 262.575 |  |  |  | 549.25 | [5 empty] | 0.1323664 | -132.732 | 0.07187954 | -69.7222
[10 empty] | 3.97 | [5 empty] | 811.825 | [9 empty] | 4.95 | 1039.9 | 4.95 | 1038.3
302732 |  | 50 | 580 | 29.7 | 46 | 0 |  |  |  | 0.68 | [5 empty] | 277.2 |  |  |  | 1119.625 | [5 empty] | 4.76 | 1039 | 4.76 | 1036.7
[10 empty] | 7.57 | 1039.9 |  |  |  |  | 1396.825 | [9 empty] | 4.61 | 1037.7 | 4.61 | 1034.5
302733 |  | 50 | 730 | 31.5 | 56 | 0 |  |  |  | 0.89 | [5 empty] | 311.325 |  |  |  | -185.325 | [5 empty] | 4.43 | 1036.1 | 4.43 | 1031.3
[11 empty] | 1031 |  |  |  |  | 126 | [9 empty] | 7.576397 | 1060 | 6.470112 | 1060
Note on E3: OLMAT: likely 18,2kV and 21 A. To measure this correctly long pulses are needed
Note on E33: OLMAT: likely 18,2kV and 21 A. To measure this correctly long pulses are needed
Note on K36: CMT2342: ya vuelve a formas mas habituales
Note on H55: CMT2342: de 57 a 12 en el angulo