## WfW 2023 polished
[7 empty] | signal (V) | Temperature (ºC)
Pulse | t pul. (s) | len (ms) | P (kW) | Vaccel (kV) | Iaccel (A) | B. Magnets (T) | Pirometer2 | piro2 new | ΔT W center | ΔT piro2 | date | comments
304690 |  | 100 | 280 | 22 | 30 | 0 |  |  |  |  | 2023-03-08 | We aim to reproduce the same conditions where ITER-like W show cracking in 2021-11 campaign. Now in W fiber (WfW) to repeat experiments in 2022-12 but with polished samples. We also have fast camera, although damaged, IR camera big and OES. We do not have piro 1 as it is broken.
after | [11 empty] | fast camera at 562 fps, 1689 us exposure gain 6. But forgot to take image. No piro2
304691 |  | 100 | 280 | 22 | 30 | 0 | 1.79 | 255.8082 |  |  |  | WfW1 center, 13,3833g; WfW2 right: 13,3570g; WfW3 down: 13,5090 g. WfW1 center, 13,3507g; WfW2 right: 13,3325g; WfW3 down: 13,4773 g. center may have lose some parts as it was stuck to sample holder
after | [6 empty] | 2.29 | 327.3282 | #REF! | 71.52 |  | no clear image in fast camera, good piro2, but T1, not T ratio
304692 |  | 100 | 280 | 22 | 30 | 0 | 1.79 | 255.8082
after | [6 empty] | 2.46 | 351.645 | #REF! | 95.8368
304700 | 46 | 100 | 280 | 22 | 30 | 0 | 2.3 | 328.7586
after | [6 empty] | bad |  |  |  |  | output in piro2 was T1 measuring rare, I go to T ratio from now on as it was calibrated for this. Cannot vcompare with previous. This first one is strange
304701 | 46 | 100 | 280 | 22 | 30 | 0 | [5 empty] | this one is algo strange. It has a flatop. I think this is caused by the damage in piro 2 by the laser. T ratio cannot be used!
after | [6 empty] | bad
304721 | 46 | 100 | 280 | 22 | 30 | 0 | [5 empty] | I go back to T1 in piro 2.
after | [6 empty] | bad
304722 | 46 | 100 | 280 | 22 | 30 | 0 | 3.44 | 491.8242 |  |  |  | target temperature more or less stable. 304728 no pulse due to an error. 3 min stop
after | [6 empty] | 6.63 | 948.1218 | #REF! | 456.2976
304743 | 46 | 100 | 280 | 22 | 30 | 0 | 3.25 | 464.6466 |  |  |  | 304775 and 304778 no pulse
after | [6 empty] | 6.29 | 899.4882 |  | 434.8416
304793 | 46 | 100 | 280 | 22 | 30 | 0 | 3.58 | 511.8498
after | last 100th | [5 empty] | 6.31 | 902.349 | #REF! | 390.4992 |  | very stable, T min grows but max T seems not to increase. But calibration showed saturation after 550ºC. This is very clear now!!
304794 | 34 | 100 | 290 | 22.5 | 31 | 0 | 3.35 | 478.9506 |  |  |  | we continue with 20 pulses more at 35s
after | [6 empty] | 6.17 | 882.3234 |  | 403.3728
304813 | 34 | 100 | 290 | 22 | 31 | 0 | 3.95 | 564.7746
after | [6 empty] | 6.16 | 880.893 |  | 316.1184
304814 | 34 | 100 | 290 | 22.5 | 31 | 0 | 1.78 | 254.3778 |  |  |  | Good fast camera view, but we lose quality after it…
after | [6 empty] | 4.75 | 679.2066 |  | 424.8288
304819 | 34 | 100 | 290 | 22.5 | 31 | 0 | 1.78 | 254.3778
after | [6 empty] | 5.24 | 749.2962 |  | 494.9184
304824 | 34 | 100 | 290 | 22.5 | 31 | 0 | 2.9 | 414.5826
after | [6 empty] | 5.85 | 836.5506 |  | 421.968
304833 | 34 | 100 | 290 | 22.5 | 31 | 0 | 3.62 | 517.5714 |  |  |  | no pulse at 304834. plateu almost reached
after | [6 empty] | 6.31 | 902.349 |  | 384.7776
304843 | 34 | 100 | 290 | 22.5 | 31 | 0 | 3.8 | 543.3186 |  |  |  | plateau reached
after | [6 empty] | 6.4 | 915.2226 |  | 371.904
304863 | 34 | 100 | 290 | 22.5 | 31 | 0 | 3.98 | 569.0658
after | [6 empty] | 6.53 | 933.8178 |  | 364.752
304893 | 34 | 100 | 290 | 22.5 | 31 | 0 | 4.07 | 581.9394
after | [6 empty] | 6.57 | 939.5394 |  | 357.6
304908 |  | 100 | 290 | 22.5 | 31 | 0 | 4.07 | 581.9394 |  |  |  | reached almost 170 ºC at shield 3.
after | last 95th pulse | [5 empty] | 6.6 | 943.8306 | #REF! | 361.8912
304909 | 34 | 100 | 290 | 22.5 | 31 | 0 | 1.78 | 254.3778 |  |  |  | 304910 no pulse
after | [6 empty] | 4.75 | 679.2066 | #REF! | 424.8288
304915 | 34 | 100 | 290 | 22.5 | 31 | 0 | 2.458 | 351.35892
after | [6 empty] | 5.4 | 772.1826 |  | 420.82368
304925 | 34 | 100 | 290 | 22.5 | 31 | 0 | 3.58 | 511.8498
after | [6 empty] | 6.2 | 886.6146 |  | 374.7648
304935 | 34 | 100 | 290 | 22.5 | 31 | 0 | 3.86 | 551.901 |  |  |  | almost steady state after 20 pulses, at 304730
after | [6 empty] | 6.39 | 913.7922 |  | 361.8912
304976 |  | 100 | 290 | 22.5 | 31 | 0 | 4.02 | 574.7874
after | last 80th pulse | [5 empty] | 6.5 | 929.5266 | #REF! | 354.7392
Accumulated: 281 pulses. Total of 282 pulses = 976-689-5
304977 |  | 100 | 280 | 22 | 31 | 0 | 1.78 | 254.3778 |  |  | 2023-03-09 | continue. Test pulse if everything is OK. Camera image see little. I do not know why. We will adjust again when sample is red hot
after | [6 empty] | 4.47 | 639.1554 |  | 384.7776
304987 | 34 | 100 | 280 | 22 | 31 | 0 | 2.53 | 361.6578
after | [6 empty] | 5.54 | 792.2082 |  | 430.5504
304997 | 34 | 100 | 280 | 22 | 31 | 0 | 3.46 | 494.685
after | [6 empty] | 6.11 | 873.741 |  | 379.056
305017 | 34 | 100 | 280 | 22 | 31 | 0 | 3.84 | 549.0402
after | [6 empty] | 6.34 | 906.6402 |  | 357.6
305057 | 34 | 100 | 280 | 22 | 31 | 0 | 4.02 | 574.7874
after | [6 empty] | 6.5 | 929.5266 |  | 354.7392
305097 | 34 | 100 | 280 | 22 | 31 | 0 | 4.02 | 574.7874
after | last 120th | [5 empty] | 6.5 | 929.5266 |  | 354.7392
305098 | 34 | 100 | 280 | 22 | 31 | 0 | 1.78 | 254.3778
after | [6 empty] | 4.47 | 639.1554 |  | 384.7776
305108 | 34 | 100 | 280 | 22 | 31 | 0 | 2.83 | 404.5698
after | [6 empty] | 5.64 | 806.5122 |  | 401.9424
305118 | 34 | 100 | 280 | 22 | 31 | 0 | 3.62 | 517.5714
after | [6 empty] | 6.17 | 882.3234 |  | 364.752 |  | no pulse at 305119
305158 | 34 | 100 | 280 | 22 | 31 | 0 | 4 | 571.9266
after | [6 empty] | 6.48 | 926.6658 |  | 354.7392
305190 | 34 | 100 | 280 | 22 | 31 | 0 | 4 | 571.9266
after | last 100th series | [5 empty] | 6.48 | 926.6658 |  | 354.7392
305210 | 34 | 100 | 280 | 22 | 31 | 0 | 3.6 | 514.7106 |  |  |  | stopped just before the pulse 305200
after | [6 empty] | 6.12 | 875.1714 |  | 360.4608
305270 | 34 | 100 | 280 | 22 | 31 | 0 | 4 | 571.9266
after | last 100th series | [5 empty] | 6.48 | 926.6658 |  | 354.7392
305275 | 34 | 100 | 280 | 22 | 31 | 0 | 2.06 | 294.429
after | [6 empty] | 4.93 | 704.9538 |  | 410.5248
305290 | 34 | 100 | 280 | 22 | 31 | 0 | 3.72 | 531.8754
after | [6 empty] | 6.15 | 879.4626 |  | 347.5872
305345 | 34 | 100 | 280 | 22 | 31 | 0 | 4.05 | 579.0786
after | last of series and day | [5 empty] | 6.48 | 926.6658 |  | 347.5872
Accumulated: 650 pulses. Total of 368 pulses = 5345-4976-1
305346 |  | 100 | 280 | 22 | 31 | 0 | 1.78 | 254.3778 |  |  | 2023-03-14 | Series of 100th pulses
after | [6 empty] | 3.8 | 543.3186 |  | 288.9408
305353 | 34 | 100 | 280 | 22 | 31 | 0 | 1.87 | 267.2514
after | [6 empty] | 4.96 | 709.245 |  | 441.9936
305362 | 34 | 100 | 280 | 22 | 31 | 0 | 3.27 | 467.5074
after | [6 empty] | 5.87 | 839.4114 |  | 371.904 |  | system stopped at 305400
305377 | 34 | 100 | 280 | 22 | 31 | 0 | 3.74 | 534.7362
after | [6 empty] | 6.2 | 886.6146 |  | 351.8784
305467 | 34 | 100 | 280 | 22 | 31 | 0 | 4.02 | 574.7874
after | [6 empty] | 6.45 | 922.3746 |  | 347.5872
305468 |  | 100 | 280 | 22 | 31 | 0 | 1.78 | 254.3778
after | [6 empty] | 4.1 | 586.2306 |  | 331.8528
305476 | 34 | 100 | 280 | 22 | 31 | 0 | 2.53 | 361.6578
after | [6 empty] | 5.24 | 749.2962 |  | 387.6384
305484 | 34 | 100 | 280 | 22 | 31 | 0 | 3.44 | 491.8242
after | [6 empty] | 5.91 | 845.133 |  | 353.3088
305497 | 34 | 100 | 280 | 22 | 31 | 0 | 3.81 | 544.749 |  |  |  | 305498-9 NO PULSE
after | [6 empty] | 6.2 | 886.6146 |  | 341.8656
305539 | 34 | 100 | 280 | 22 | 31 | 0 | 4 | 571.9266
after | [6 empty] | 6.36 | 909.501 |  | 337.5744
305564 | 46 | 100 | 280 | 22 | 31 | 0 | 4.04 | 577.6482 |  |  |  | 46s caused by an error in the system
after | [6 empty] | 6.4 | 915.2226 |  | 337.5744
305648 | 46 | 100 | 280 | 22 | 31 | 0 | 3.68 | 526.1538 |  |  |  | 305565, 78, no pulse
after | last of series and day | [5 empty] | 6.1 | 872.3106 |  | 346.1568 |  | Sequence very interrupted because of control system stops. They were changing the system and now it not fully OK
Accumulated: 950 pulses. Total of 300 pulses = 648-345-3
Note on A2: Due to the similarity between pulses, only some of them are shown
Note on G2: Max: only neutral bombardment. If 0: then 33% more power as ion impact too
Note on I2: not lineal after 550 ºC!

## WfW 2022 as-fabricated
[7 empty] | Signal (V) |  | Temperature (ºC)
Pulse | t pul. (s) | len (ms) | P (kW) | Vaccel (kV) | Iaccel (A) | B. Magnets (T) | pirometer1 | Pirometer2 | piro1 | piro2 new | ΔT piro1 | ΔT piro2 | fecha | comentarios
303398 |  | 100 | 285 | 22.5 | 28.7 | 0 | 3.08 | 2.6 | 555.0812 | 371.6706 |  |  | 2022-12-01 | We aim to reproduce the same conditions where ITER-like W show cracking in 2021-11 campaign. Now in W fiber (WfW). We have both pirometers at right sample. Oven at 55%, right sample at 700ºC by piro 1 (uncalibrated, likely different), termocouple at center 430 ºC (less oven filaments). We have also fat camera, IR camera, and bias at Vfloat.
after | [6 empty] | 4.91 | 4.22 | 811.5374 | 603.3954 | 256.4562 | 231.7248 |  | test pulse
303399 |  | 100 | 285 | 22.5 | 28.7 | 0 | 3.08 | 2.6 | 555.0812 | 371.6706 |  |  |  | Before/after WfW1 center, 14,0220g/14,0020; WfW2 right: 14,0982g/14,0860g; WfW3 down: 13,9645 g/13,9432g. We had to sand them to fit in the mask.
after | [6 empty] | 4.91 | 4.25 | 811.5374 | 607.6866 | 256.4562 | 236.016
303400 |  | no pulse | [11 empty] | timing
after | [10 empty] | 0 | 0
303401 | first | 100 | 285 | 22.5 | 28.7 | 0 | 1.72 | 1.95 | 364.4908 | 278.6946
after | [6 empty] | 3.63 | 3.6 | 632.1582 | 514.7106 | 267.6674 | 236.016
303406 | 45 | 100 | 285 | 22.5 | 28.7 | 0 | 2.43 | 2.2 | 463.9902 | 314.4546
after | [6 empty] | 4.32 | 3.95 | 728.8548 | 564.7746 | 264.8646 | 250.32
303410 | 45 | 100 | 285 | 22.5 | 28.7 | 0 | 2.76 | 2.48 | 510.2364 | 354.5058
after | [6 empty] | 4.66 | 4.13 | 776.5024 | 590.5218 | 266.266 | 236.016
303423 | 45 | 100 | 285 | 22.5 | 28.7 | 0 | 3.01 | 2.78 | 545.2714 | 397.4178
after | [6 empty] | 4.87 | 4.34 | 805.9318 | 620.5602 | 260.6604 | 223.1424
303432 | 80 | 100 | 285 | 22.5 | 28.7 | 0 | 3.03 | 2.87 | 548.0742 | 410.2914 |  |  |  | steady state reached.
after | [6 empty] | 4.88 | 4.34 | 807.3332 | 620.5602 | 259.259 | 210.2688 |  | stopped because of a problem for 80s. No pulse at 303433
303472 | 45 | 100 | 285 | 22.5 | 28.7 | 0 | 3.03 | 2.99 | 548.0742 | 427.4562 |  |  |  | 303435, 303476 in fast camera
after | [6 empty] | 4.88 | 4.33 | 807.3332 | 619.1298 | 259.259 | 191.6736
303500 | 45 | 100 | 285 | 22.5 | 28.7 | 0 | 3.08 | 2.99 | 555.0812 | 427.4562 |  |  |  | We stop at shield 3 is at 160 ºC, close to the limit
after | [6 empty] | 4.92 | 4.53 | 812.9388 | 647.7378 | 257.8576 | 220.2816 |  | Oven do not work. Likely some cable burn out fro so high T.
303505 | 45 | 100 | 285 | 22.5 | 28.7 | 0 | 0 | 1.95 | 123.45 | 278.6946 |  |  |  | 300501-302504 test pulses. PIRO2 AT CENTRE
after | [6 empty] | 2.04 | 3.12 | 409.3356 | 446.0514 | 285.8856 | 167.3568 |  | We start with target at 91ºC and 88ºc shield3.
303510 | 45 | 100 | 285 | 22.5 | 28.7 | 0 | 1.62 | 1.95 | 350.4768 | 278.6946 |  |  |  | Now piro 2 measures a bit better compared to piro 1, but not much
after | [6 empty] | 3.58 | 3.64 | 625.1512 | 520.4322 | 274.6744 | 241.7376 |  | sequence of 20 pulses every 35s to heat up faster.
303512 | 45 | 100 | 285 | 22.5 | 28.7 | 0 | 1.97 | 1.95 | 399.5258 | 278.6946 |  |  |  | stopped because an error
after | [6 empty] | 3.9 | 3.92 | 669.996 | 560.4834 | 270.4702 | 281.7888 |  | 303516 in fast camera
303513 | 318 | 100 | 285 | 22.5 | 28.7 | 0 | 1.45 | 1.95 | 326.653 | 278.6946
after | [6 empty] | 3.35 | 3.49 | 592.919 | 498.9762 | 266.266 | 220.2816
303524 |  | 100 | 285 | 22.5 | 28.7 | 0 | 2.72 | 2.66 | 504.6308 | 380.253
after | [6 empty] | 4.61 | 4.5 | 769.4954 | 643.4466 | 264.8646 | 263.1936
303525 | 50 | 100 | 285 | 22.5 | 28.7 | 0 | 2.55 | 2.51 | 480.807 | 358.797
after | [6 empty] | 4.45 | 4.31 | 747.073 | 616.269 | 266.266 | 257.472
303544 | 50 | 100 | 285 | 22.5 | 28.7 | 0 | 2.92 | 2.84 | 532.6588 | 406.0002
after | [6 empty] | 4.82 | 4.62 | 798.9248 | 660.6114 | 266.266 | 254.6112
303652 | 50 | 100 | 285 | 22.5 | 28.7 | 0 | 2.93 | 2.81 | 534.0602 | 401.709 |  |  |  | last pulse
after | [6 empty] | 4.63 | 4.44 | 772.2982 | 634.8642 | 238.238 | 233.1552
Total of 247 pulses = 652-398-7
303653 | [12 empty] | 2022-12-13 | no NBI pulse. Piro1 at right, piro2 at center. No RGA due an error
after | [10 empty] | 0 | 0 |  | There is a fault in NBI transformers and we cannot start.
303654 |  | 100 | 300 | 22.5 | 28.7 | 0 | 0 |  | 123.45 | -0.2334 |  |  |  | No piro2 due to computer shutdown
after | [6 empty] | 2.1 |  | 417.744 | -0.2334 | 294.294 | 0
303655 |  | 100 | 300 | 22.5 | 28.7 | 0 | 0 | 1.9 | 123.45 | 271.5426
after | [6 empty] | 2.18 | artifact | 428.9552 |  | 305.5052 |  |  | start 10 pulse sequence to confirm after it NBI power
303660 | 60 | 100 | 300 | 22.5 | 28.7 | 0 | 1.24 | 1.9 | 297.2236 | 271.5426
after | [6 empty] | 3.1 | 3.33 | 557.884 | 476.0898 | 260.6604 | 204.5472
303665 | 60 | 100 | 300 | 22.5 | 28.7 | 0 | 1.93 | 1.99 | 393.9202 | 284.4162
after | [6 empty] | 3.7 | 3.89 | 641.968 | 556.1922 | 248.0478 | 271.776
303666 | 60 | 100 | 280 | 22.7 | 28.8 | 0 | 0.66 | 1.9 | 215.9424 | 271.5426 |  |  |  | first 100 sequence
after | [6 empty] | 2.61 | 2.94 | 489.2154 | 420.3042 | 273.273 | 148.7616
303680 | 60 | 100 | 280 | 22.7 | 28.8 | 0 | 2.36 | 2.39 | 454.1804 | 341.6322 |  |  |  | Close to steady state
after | [6 empty] | 3.99 | 4.19 | 682.6086 | 599.1042 | 228.4282 | 257.472
303690 | 60 | 100 | 280 | 22.7 | 28.8 | 0 | 2.49 | 2.58 | 472.3986 | 368.8098 |  |  |  | Almost at steady state
after | [6 empty] | 4.14 | 4.38 | 703.6296 | 626.2818 | 231.231 | 257.472
303700 | 60 | 100 | 280 | 22.7 | 28.8 | 0 | 2.56 | 2.64 | 482.2084 | 377.3922 |  |  |  | fully at steady state
after | [6 empty] | 4.14 | 4.4 | 703.6296 | 629.1426 | 221.4212 | 251.7504
303710 | 60 | 100 | 280 | 22.7 | 28.8 | 0 | 2.58 | 2.68 | 485.0112 | 383.1138
after | [6 empty] | 4.18 | 4.44 | 709.2352 | 634.8642 | 224.224 | 251.7504
303730 | 60 | 100 | 280 | 22.7 | 28.8 | 0 | 2.59 | 2.71 | 486.4126 | 387.405 |  |  |  | No pulse at 303736
after | [6 empty] | 4.18 | 4.44 | 709.2352 | 634.8642 | 222.8226 | 247.4592
303765 | 60 | 100 | 280 | 22.7 | 28.8 | 0 | 2.59 | 2.74 | 486.4126 | 391.6962
after | [6 empty] | 4.18 | 4.51 | 709.2352 | 644.877 | 222.8226 | 253.1808 |  | last 100 pulse. Reached 147ºC in shield3. Good timing
no DAQ, 8 pulses |  | 100 | 280 | 22.7 | 28.8 | 0 | [7 empty] | with no DAQ at 14s beetween pulses 33s pulses.
after | [10 empty] | 0 | 0
303766 |  | 100 | 280 | 22.7 | 28.8 | 0 | [7 empty] | stopped at 14s beetween pulses. Test if we increase this.
after | [10 empty] | 0 | 0
Accumulated: 366 pulses. Total of 119 pulses = 766-654-1+8
303767 |  | 100 | 280 | 22.6 | 28 | 0 | 0 | 1.9 | 123.45 | 271.5426 |  |  | 2022-12-14 | first pulse to test everything is OK
after | [6 empty] | 2.05 | artifact | 410.737 |  | 287.287
303768 | 40 | 100 | 280 | 22.6 | 28 | 0 | 0 | 1.9 | 123.45 | 271.5426 |  |  |  | test tiempo entre pulsos 15s. Works but total time 40s. Worse than previous test. We made some changes in the nternal program two days ago which were worse.
after | [6 empty] | 2.14 | artifact | 423.3496 |  | 299.8996
303769 | 40 | 100 | 280 | 22.6 | 28 | 0 | 0 | 1.9 | 123.45 | 271.5426
after | [6 empty] | 2.28 | artifact | 442.9692 |  | 319.5192
303770 | 40 | 100 | 280 | 22.6 | 28 | 0 | 0.37 | 1.9 | 175.3018 | 271.5426
after | [6 empty] | 2.47 | 2.93 | 469.5958 | 418.8738 | 294.294 | 147.3312 |  | 6
303771 | 60 | 100 | 280 | 22.6 | 29 | 0 | 0.56 | 1.9 | 201.9284 | 271.5426 |  |  |  | first 120 sequence
after | [6 empty] | 2.56 | 2.96 | 482.2084 | 423.165 | 280.28 | 151.6224
303780 | 60 | 100 | 280 | 22.6 | 29 | 0 | 2.03 | 2.2 | 407.9342 | 314.4546
after | [6 empty] | 3.7 | 4.05 | 641.968 | 579.0786 | 234.0338 | 264.624
303790 | 60 | 100 | 280 | 22.6 | 29 | 0 | 2.38 | 2.59 | 456.9832 | 370.2402 |  |  |  | Almost at steady state
after | [6 empty] | 4.06 | 4.44 | 692.4184 | 634.8642 | 235.4352 | 264.624
303800 | 60 | 100 | 280 | 22.6 | 29 | 0 | 2.5 | 2.62 | 473.8 | 374.5314 |  |  |  | fully at steady state
after | [6 empty] | 4.13 | 4.5 | 702.2282 | 643.4466 | 228.4282 | 268.9152
303820 | 60 | 100 | 280 | 22.6 | 29 | 0 | 2.57 | 2.75 | 483.6098 | 393.1266
after | [6 empty] | 4.24 | 4.54 | 717.6436 | 649.1682 | 234.0338 | 256.0416
303890 | 60 | 100 | 290 | 22.6 | 30 | 0 | 2.67 | 2.84 | 497.6238 | 406.0002
after | [6 empty] | 4.37 | 4.66 | 735.8618 | 666.333 | 238.238 | 260.3328 |  | After 50 min Tshield 3 from 160 to 120 ºC. Not worthy to increase repetition time. Few pulses more. 100 pulses at 40s and 120 pulses at 60 s reached 160 ºC.
303891 | 45 | 100 | 280 | 22.7 | 28.6 | 0 | 0.39 | 1.9 | 178.1046 | 271.5426 |  |  |  | NBI current lowered to 28,6A. Pulses every 45s
after | [6 empty] | 2.35 | 2.86 | 452.779 | 408.861 | 274.6744 | 137.3184
303900 | 45 | 100 | 280 | 22.7 | 28.6 | 0 | 2.25 | 2.42 | 438.765 | 345.9234
after | [6 empty] | 3.9 | 4.25 | 669.996 | 607.6866 | 231.231 | 261.7632
303910 | 45 | 100 | 280 | 22.7 | 28.6 | 0 | 2.64 | 2.81 | 493.4196 | 401.709
after | [6 empty] | 4.21 | 4.55 | 713.4394 | 650.5986 | 220.0198 | 248.8896
303920 | 45 | 100 | 280 | 22.7 | 28.6 | 0 | 2.8 | 2.97 | 515.842 | 424.5954 |  |  |  | fully on steady state
after | [6 empty] | 4.41 | 4.73 | 741.4674 | 676.3458 | 225.6254 | 251.7504
303930 | 45 | 100 | 280 | 22.7 | 28.6 | 0 | 2.84 | 3 | 521.4476 | 428.8866
after | [6 empty] | 4.43 | 4.77 | 744.2702 | 682.0674 | 222.8226 | 253.1808
303940 | 45 | 100 | 280 | 22.7 | 28.6 | 0 | 2.84 | 3.07 | 521.4476 | 438.8994
after | [6 empty] | 4.43 | 4.83 | 744.2702 | 690.6498 | 222.8226 | 251.7504
303941 | 45 | 100 | 280 | 22.7 | 28.6 | 0 | 2.49 | 2.69 | 472.3986 | 384.5442 |  |  |  | shield3 at 120ºc, we perform 30 pulses more
after | [6 empty] | 4.11 | 4.5 | 699.4254 | 643.4466 | 227.0268 | 258.9024
303950 | 45 | 100 | 280 | 22.7 | 28.6 | 0 | 2.79 | 3.03 | 514.4406 | 433.1778
after | [6 empty] | 4.38 | 4.73 | 737.2632 | 676.3458 | 222.8226 | 243.168
303970 | 45 | 100 | 280 | 22.7 | 28.6 | 0 | 2.85 | 3.03 | 522.849 | 433.1778 |  |  |  | in fast camera we see nothing. Stop for 1.15h
after | [6 empty] | 4.44 | 4.73 | 745.6716 | 676.3458 | 222.8226 | 243.168
303971 | 45 | 100 | 280 | 22.7 | 28.6 | 0 | 0 | 1.9 | 123.45 | 271.5426 |  |  |  | Start again in 1:20h with shield 3 at 100ºC. Pulses until 16h, 80?
after | [6 empty] | 2.7 | artifact | 501.828 |  | 378.378
304031 | 45 | 100 | 280 | 22.7 | 28.6 | 0 | 2.84 | 3.06 | 521.4476 | 437.469
after | [6 empty] | 4.47 | 4.86 | 749.8758 | 694.941 | 228.4282 | 257.472
Accumulated: 630 pulses. Total of 264 pulses = 1031-767
304032 | 45 | 100 | 280 | 22.6 | 28 | 0 | 0 |  | 123.45 | -0.2334 |  |  | 2022-12-15 | 1 pulse witout DAQ before
after | [6 empty] | 2.3 |  | 445.772 | -0.2334 | 322.322 | 0 |  | No piro2
304033 | 45 | 100 | 280 | 22.6 | 28 | 0 | 0 | 1.9 | 123.45 | 271.5426
after | [6 empty] | 2.37 | artifact | 455.5818 |  | 332.1318
304034 | 45 | 100 | 280 | 22.6 | 28 | 0 | 0 | 1.9 | 123.45 | 271.5426 |  |  |  | start 100 pulse sequence
after | [6 empty] | 2.48 | 2.75 | 470.9972 | 393.1266 | 347.5472 | 121.584
304040 | 45 | 100 | 280 | 22.6 | 28 | 0 | 1.7 | 1.96 | 361.688 | 280.125
after | [6 empty] | 3.43 | 50 | 604.1302 | 7151.7666 | 242.4422 | 6871.6416
304050 | 45 | 100 | 280 | 22.6 | 28 | 0 | 2.29 | 2.63 | 444.3706 | 375.9618
after | [6 empty] | 3.91 | 4.46 | 671.3974 | 637.725 | 227.0268 | 261.7632
304060 | 45 | 100 | 280 | 22.6 | 28 | 0 | 2.6 | 2.9 | 487.814 | 414.5826
after | [6 empty] | 4.15 | 4.68 | 705.031 | 669.1938 | 217.217 | 254.6112
304070 | 45 | 100 | 280 | 22.6 | 28 | 0 | 2.72 | 3 | 504.6308 | 428.8866 |  |  |  | Almost at steady state
after | [6 empty] | 4.26 | 4.74 | 720.4464 | 677.7762 | 215.8156 | 248.8896
304080 | 45 | 100 | 280 | 22.6 | 28 | 0 | 2.76 | 3.08 | 510.2364 | 440.3298 |  |  |  | at steady state
after | [6 empty] | 4.3 | 4.8 | 726.052 | 686.3586 | 215.8156 | 246.0288
304100 | 45 | 100 | 280 | 22.6 | 28 | 0 | 2.79 | 3.13 | 514.4406 | 447.4818
after | [6 empty] | 4.32 | 4.88 | 728.8548 | 697.8018 | 214.4142 | 250.32
304133 | 45 | 100 | 280 | 22.6 | 28 | 0 | 2.79 | 3.13 | 514.4406 | 447.4818 |  |  |  | End 100 sequence, but as shield 3 at 150 ºC we continue
after | [6 empty] | 4.32 | 4.88 | 728.8548 | 697.8018 | 214.4142 | 250.32
304153 | 45 | 100 | 280 | 22.6 | 28 | 0 | 2.79 | 3.13 | 514.4406 | 447.4818
after | [6 empty] | 4.32 | 4.88 | 728.8548 | 697.8018 | 214.4142 | 250.32 |  | last 120 sequnce
304154 | 45 | 100 | 280 | 22.6 | 28 | 0 | 0.215 | 1.9 | 153.5801 | 271.5426 |  |  |  | Same power, do not increase at last!
after | [6 empty] | 2.56 | 2.77 | 482.2084 | 395.9874 | 328.6283 | 124.4448
304156 | 45 | 100 | 280 | 22.6 | 28 | 0 | 0.74 | 1.9 | 227.1536 | 271.5426 |  |  |  | First 100 sequence.
after | [6 empty] | 2.84 | 3.17 | 521.4476 | 453.2034 | 294.294 | 181.6608
304170 | 45 | 100 | 280 | 22.6 | 28 | 0 | 2.46 | 2.75 | 468.1944 | 393.1266
after | [6 empty] | 4.1 | 4.71 | 698.024 | 673.485 | 229.8296 | 280.3584 |  | No pulse at 304178
304180 | 45 | 100 | 280 | 22.6 | 28 | 0 | 2.44 | 2.78 | 465.3916 | 397.4178
after | [6 empty] | 4.1 | 4.71 | 698.024 | 673.485 | 232.6324 | 276.0672
304200 | 45 | 100 | 280 | 22.6 | 28 | 0 | 2.8 | 3.1 | 515.842 | 443.1906
after | [6 empty] | 4.37 | 4.89 | 735.8618 | 699.2322 | 220.0198 | 256.0416 |  | Almost at steady state
304220 | 45 | 100 | 280 | 22.6 | 28 | 0 | 2.84 | 3.2 | 521.4476 | 457.4946
after | [6 empty] | 4.43 | 5 | 744.2702 | 714.9666 | 222.8226 | 257.472 |  | at steady state. No piro 2 as computer shutdown since 304234
304240 | 45 | 100 | 280 | 22.6 | 28 | 0 | 2.91 |  | 531.2574 | -0.2334 |  |  |  | stopped at 85 pulses as shield 3 at 165ºC.
after | [6 empty] | 4.49 |  | 752.6786 | -0.2334 | 221.4212
304242 | 45 | 100 | 295 | 22.6 | 30.4 | 0 | 0.53 | 1.9 | 197.7242 | 271.5426 |  |  |  | no pulse at 304241
after | [6 empty] | 2.6 | 3 | 487.814 | 428.8866 | 290.0898 | 157.344
304260 | 45 | 100 | 295 | 22.6 | 30.4 | 0 | 2.6 | 2.91 | 487.814 | 416.013
after | [6 empty] | 4.24 | 4.83 | 717.6436 | 690.6498 | 229.8296 | 274.6368
304335 | 45 | 100 | 295 | 22.6 | 30.4 | 0 | 2.64 | 2.93 | 493.4196 | 418.8738 |  |  |  | Last pulse
after | [6 empty] | 4.23 | 4.83 | 716.2422 | 690.6498 | 222.8226 | 271.776
Accumulated: 934 pulses. Total of 304 pulses = 335-032-2+1
Note on G2: Max: only neutral bombardment. If 0: then 33% more power as ion impact too
Note on K2: Not linear after 550ºC!

## ITER-like W 2022
[7 empty] | signal (V) |  | Temperature (ºC)
Pulse | t pul. (s) | len (ms) | P (kW) | Vaccel (kV) | Iaccel (A) | B. Magnets (T) | pirometer1 | Pirometer2 | piro1 | piro2 new | ΔT piro1 | ΔT piro2 | fecha | comentarios
300491 |  | 100 | 200 | 21.7 | 27.6 | max | 1.92 |  | 478.7 |  |  |  | 2021-11-29 | Start with 1 color pirometer at TZM. E=0,405; T=162,5*V+166,7 |  | T(K) | Cp TZM | Densidad TZM | conduct. TZM | T(K) | Cp W | conduct W
after | [6 empty] | 2.99 |  | 652.575 |  | 173.875 |  |  |  |  | 300 | 272 | 10240 | 127.5 | 300 | 132 | 174
6 pulses | 30 | [14 empty] | 400 | 271 | 10204 | 125.45 | 400 | 137 | 159
300492 |  | 50 | 200 | 21.7 | 27.6 | max | 2.16 |  | 517.7 | [6 empty] | 600 | 272 | 10156 | 120.53 | 473 | 138.44 | 150.12
after | [6 empty] | 2.95 |  | 646.075 |  | 128.375 |  |  |  |  | 700 | 274 | 10134 | 118.44 | 600 | 142 | 137
50 pulses | 36 | [14 empty] | 800 | 276 | 10108 | 115.51 | 800 | 145 | 125
300493 |  | 50 | 200 | 21.7 | 27.6 | max | 1.84 |  | 465.7 | [6 empty] | 900 | 280 | 10086 | 113 | 873 | 146.67 | 121.6
after | [6 empty] | 2.85 |  | 629.825 |  | 164.125 |  |  |  |  | 1000 | 285 | 10060 | 110.07 | 1000 | 148 | 118
50 pulses | 36 | [14 empty] | 1200 | 295 | 10012 | 103.79 | 1073 | 149.68 | 115.33
300544 |  | 50 | 200 | 21.7 | 27.6 | max | 2.17 |  | 519.325 |  |  |  |  | last pulse |  | 1500 | 318 | 9940 | 94.58 | 1200 | 152 | 113
after | [6 empty] | 3.2 |  | 686.7 |  | 167.375 |  |  |  |  | 1600 | 326 | 9916 | 91.23 | 1273 | 152.74 | 111.43
300545 |  | 50 | 200 | 21.7 | 27.6 | max | 1.78 |  | 455.95 |  |  |  |  | full DAQ |  | 1900 | 362 | 9843 | 82.86 | 1473 | 156.17 | 108.39
after | [6 empty] | 2.8 |  | 621.7 |  | 165.75 |  |  |  |  | 2000 | 372 | 9820 | 80.35 | 1500 | 157 | 107
50 pulses | 36 | [14 empty] | 2100 | 387 | 9796 | 77.84 | 2000 | 167 | 100
300595 |  | 50 | 200 | 21.7 | 27.6 | max | 2.22 |  | 527.45 | [6 empty] | 2500 | 446 | 9700 | 69.05 | 2500 | 176 | 95
after | [6 empty] | 3.23 |  | 691.575 |  | 164.125 |  |  |  |  | 2600 | 462 | 9676 | 67.38
300596 |  | 50 | 200 | 21.7 | 27.6 | max | 1.8 |  | 459.2 |  |  |  |  | full DAQ
after | [6 empty] | 2.83 |  | 626.575 |  | 167.375
300597 |  | 50 | 200 | 21.7 | 27.6 | max | 1.23 |  | 374.542 |  |  |  |  | full DAQ. Changed pirometer to W and turn off oven | http://qedfusion.org/LIB/PROPS/PANOS/w.html
after | [6 empty] | 2.18 |  | 531.672 |  | 157.13 |  |  | TC1 and 2 are quite bad,. E=0,475; T=1625,4*V+171,1 | http://qedfusion.org/LIB/PROPS/PANOS/moa.html
50 pulses | 36 | [13 empty] | Uso ecuaciones de esta referencia que son hasta 2700K
300647 |  | 50 | 200 | 21.7 | 27.6 | max | 2.17 |  | 519.325 |  |  |  |  | last TJII DAQ
after | [6 empty] | 3 |  | 654.2 |  | 134.875
300648 |  | 50 | 200 | 21.7 | 27.6 | max | 1.66 |  | 445.664 |  |  |  |  | full DAQ. TC removed from oven but still noisy
after | [6 empty] | 2.52 |  | 587.908 |  | 142.244 |  |  | TC1 and 2 are quite bad
50 pulses | 36
300699 |  | 50 | 200 | 21.7 | 27.6 | max | [7 empty] | last TJII DAQ. But no DAQ since 300665
after
300700 |  | 50 | 200 | 21.7 | 27.6 | max | 1.83 |  | 473.782 |  |  |  |  | full DAQ.
after | [6 empty] | 2.69 |  | 616.026 |  | 142.244 |  |  | TC1 and 2 are quite bad
50 pulses | 36
300745 |  | 50 | 200 | 21.7 | 27.6 | max | 2.13 |  | 523.402 |  |  |  |  | TJII DAQ. But no DAQ since here
after | [6 empty] | 2.94 |  | 657.376 |  | 133.974
300751 |  | 50 | 200 | 21.7 | 27.6 | max | 1.76 |  | 462.204 |  |  |  |  | full DAQ
after | [6 empty] | 2.63 |  | 606.102 |  | 143.898 |  |  | TC1 and 2 are quite bad | http://qedfusion.org/LIB/PROPS/PANOS/w.html
15 pulses | 36 | [12 empty] | no DAQ since 300758 | http://qedfusion.org/LIB/PROPS/PANOS/moa.html
300767 |  | 50 | 200 | 21.7 | 27.6 | max | [7 empty] | full DAQ. | Uso ecuaciones de esta referencia que son hasta 2700K
after | [13 empty] | TC1 and 2 are quite bad. Oven is shortcircuited. No fusc data
300768 |  | 50 | 200 | 21.7 | 27.6 | max | [7 empty] | Full DAQ of 10 min
after | [13 empty] | No data at all in fusc
TOTAL PULSES 332
300769 |  | 50 | 200 | 21.7 | 27.6 | max | 0 |  | 171.1 |  |  |  | 2021-11-30 | full DAQ. Sample is cold as oven is broken. Pirometer at W
after | [6 empty] | 1.53 |  | 424.162 |  | 253.062 |  |  | TC1 and 2 are quite bad. Pirometer at W
98 pulses | 43
300868 |  | 50 | 200 | 21.7 | 27.6 | max | 2.153 |  | 527.2062 |  |  |  |  | last good pulse
after | [6 empty] | 2.9 |  | 650.76 |  | 123.5538
300870 |  | 50 | 200 | 21.7 | 27.6 | max | 2.02 |  | 505.208 |  |  |  |  | 300869 failed. 22ºC lower because of this
after | [6 empty] | 2.8 |  | 634.22 |  | 129.012
300871 |  | 50 | 200 | 21.7 | 27.6 | max | 1.66 |  | 445.664 |  |  |  |  | 60ºC less just by changing to full DAQ
after | [6 empty] | 2.51 |  | 586.254 |  | 140.59
300872 |  | 50 | 200 | 21.7 | 27.6 | max | 1.43 |  | 407.622 |  |  |  |  | 38ºC lower after 2:30min. 100ºC less by full DAQ pulse
after | [6 empty] | 2.3 |  | 551.52 |  | 143.898
98 pulses | 43 | [12 empty] | pulse 300951 failed. Max in 300950: 532ºC, in 300952: 514ºC
300971 |  | 50 | 200 | 21.7 | 27.6 | max | 2.18 |  | 531.672 |  |  |  |  | las good pulse
after | [6 empty] | 2.92 |  | 654.068 |  | 122.396
300972 |  | 50 | 200 | 21.7 | 27.6 | max | 1.838 |  | 475.1052 |  |  |  |  | full DAQ. Changed camera IR and pirometer to TZM
after | [6 empty] | 2.62 |  | 604.448 |  | 129.3428
300973 |  | 50 | 200 | 21.7 | 27.6 | max | 1.24 |  | 368.2
after | [6 empty] | 2.3 |  | 540.45 |  | 172.25
100 pulses | 43
301072 |  | 50 | 200 | 21.7 | 27.6 | max | 2.01 |  | 503.554 |  |  |  |  | las good pulse. Plateau reched at 300130: 502 ºC
after | [6 empty] | 3.05 |  | 675.57 |  | 172.016
301073 |  | 50 | 200 | 21.7 | 27.6 | max | 1.745 |  | 459.723
after | [6 empty] | 2.79 |  | 632.566 |  | 172.843 |  |  | full DAQ.
301074 |  | 50 | 200 | 21.7 | 27.6 | max | 1.3 |  | 377.95
after | [6 empty] | 2.34 |  | 546.95 |  | 169
100 pulses | 43
301173 |  | 50 | 200 | 21.7 | 27.6 | max | 2.01 |  | 503.554 |  |  |  |  | las good pulse. Plateau reached again at 301115
after | [6 empty] | 3.02 |  | 670.608 |  | 167.054
301174 |  | 50 | 200 | 21.7 | 27.6 | max | 1.74 |  | 458.896 |  |  |  |  | full DAQ.
after | [6 empty] | 2.79 |  | 632.566 |  | 173.67
301175 |  | 50 | 200 | 21.7 | 27.6 | max | 1.39 |  | 392.575
after | [6 empty] | 2.44 |  | 563.2 |  | 170.625
89 pulses | 43
301262 |  | 50 | 200 | 21.7 | 27.6 | max | 2.01 |  | 503.554 |  |  |  |  | las good pulse. Plateau reached again at 301215
after | [6 empty] | 3.02 |  | 670.608 |  | 167.054 |  |  | Sequence has stopped, we do not know why
301263 |  | 50 | 200 | 21.7 | 27.6 | max | 1.46 |  | 412.584 |  |  |  |  | full DAQ. Butr no data in fusc
after | [6 empty] | 2.46 |  | 577.984 |  | 165.4
| 490 |  |  | TOTAL PULSES 332+490= 822
301264 |  | 100 | 200 | 20 | 24.5 | 0 | 2.03 |  | 506.862 | 400 |  |  |  | full DAQ. Both pirometers to W. but piro2 not sending signal
after | [6 empty] | 3.3 |  | 716.92 | 400 | 210.058 |  |  | pulse not saved before it. No fusc data, repeat.
301265 |  | 100 | 200 | 20 | 24.5 | 0 | 2.1 |  | 518.44 | 400
after | [6 empty] | 3.4 |  | 733.46 | 400 | 215.02
12 pulses | 38
301278 | [13 empty] | fault in NBI. Trying to repair piro2. Oven fuse broken.
99 pulses | 38 | [12 empty] | 300280 wrong. 1:20min between 300330-31
301381 |  | 100 | 200 | 20 | 24.5 | 0 | 2.54 |  | 591.216 | 400 |  |  |  | Last sequence pulse
after | [6 empty] | 3.75 |  | 791.35 | 400 | 200.134 |  |  | Stable at around 301360 at 711C. But in 10 pulses rise up fast
301382 |  | 100 | 200 | 20 | 24.5 | 0 |  |  | 171.1 | 400 |  |  |  | Full DAQ. No pirometer data
after | [8 empty] | 171.1 | 400 | 0
301383 |  | 100 | 200 | 20 | 24.5 | 0 | 1.71 |  | 453.934 | 400 |  |  |  | Full DAQ repeat
after | [6 empty] | 2.96 |  | 660.684 | 400 | 206.75
301384 |  | 100 | 200 | 20 | 24.5 | 0 | 1.56 |  | 429.124 | 400 |  |  |  | First pulse
after | [6 empty] | 2.82 |  | 637.528 | 400 | 208.404
50 pulses | 38
301434 |  | 100 | 200 | 20 | 24.5 | 0 | [7 empty] | Full DAQ. No data in fusc at all.
after | [13 empty] | I enter to heat up a bit
301435 |  | 100 | 200 | 20 | 24.5 | 0 | [7 empty] | Full DAQ repeat. Still no fusc data
after
301436 |  | 100 | 200 | 20 | 24.5 | 0 | 1.96 |  | 495.284 | 400 |  |  |  | Full DAQ repeat.
after | [6 empty] | 3.24 |  | 706.996 | 400 | 211.712
100 pulses | 38
301498 |  | 100 | 200 | 20 | 24.5 | 0 | 3.3 |  | 716.92 | 608 |  |  |  | to compare both pirometers
after | [6 empty] | 4.47 |  | 910.438 | 823 | 193.518 | 215
301537 |  | 100 | 200 | 20 | 24.5 | 0 | 2.68 |  | 614.372
after | [6 empty] | 3.87 |  | 811.198 |  | 196.826
301602 |  | 100 | 200 | [10 empty] | last pulse, but no DAQ
| 337 |  |  | TOTAL PULSES 337 pulses
301603 | 50 | 100 | 280 | 22.6 | 27.5 | 0 | 1.76 |  | 462.204 |  |  |  |  | Fist full DAQ. Sample heated up to 600C before
after | [6 empty] | 3.6 |  | 766.54 |  | 304.336 |  |  | piro2 not sending to fusc due to an connection error.
301604 | 50 | 100 | 280 | 22.6 | 27.5 | 0 | 1.35 |  | 394.39 |  |  |  |  | 8 min until sequence start so sample cool down.
after | [6 empty] | 3.25 |  | 708.65 |  | 314.26
301630 | 50 | 100 | 280 | 22.6 | 27.5 | 0 | 2.97 |  | 662.338 |  |  |  |  | T more or less stable
after | [6 empty] | 4.57 |  | 926.978 |  | 264.64 |  |  | water had a max in RGA in this pulse +- And M32, 28..
301653 | 50 | 100 | 280 | 22.6 | 27.5 | 0 | 3 |  | 667.3 |  |  |  |  | last 50th pulse
after | [6 empty] | 4.59 |  | 930.286 |  | 262.986
301654 | 50 | 100 | 280 | 22.6 | 27.5 | 0 | 2.65 |  | 609.41 |  |  |  |  | full DAQ.
after | [6 empty] | 4.31 |  | 883.974 |  | 274.564
301655 | 50 | 100 | 280 | 22.6 | 27.5 | 0 | 2.26 |  | 544.904 |  |  |  |  | first 50th pulse
after | [6 empty] | 4.08 |  | 845.932 |  | 301.028
301704 | 50 | 100 | 280 | 22.6 | 27.5 | 0 | 3.1 |  | 683.84 |  |  |  |  | last 50th pulse
after | [6 empty] | 4.7 |  | 948.48 |  | 264.64
301705 | 50 | 100 | 280 | 22.6 | 27.5 | 0 | 2.68 |  | 614.372 |  |  |  |  | full DAQ.
after | [6 empty] | 4.32 |  | 885.628 |  | 271.256
301706 | 50 | 100 | 280 | 22.6 | 27.5 | 0 | 2.4 |  | 568.06 |  |  |  |  | first 50th pulse
after | [6 empty] | 4.04 |  | 839.316 |  | 271.256
301732 | 50 | 100 | 280 | 22.6 | 27.5 | 0 | 3.29 |  | 715.266 | 636 |  |  |  | to compare both pirometers at max T. T max in 301729
after | [6 empty] | 4.81 |  | 966.674 | 877 | 251.408 | 241
301745 | 50 | 100 | 280 | 22.6 | 27.5 | 0 | 3.3 |  | 716.92 |  |  |  |  | last 40th pulse, stopped by an error
after | [6 empty] | 4.84 |  | 971.636 |  | 254.716
301746 | 50 | 100 | 280 | 22.6 | 27.5 | 0 | 2.21 |  | 536.634 | 480 |  |  |  | full DAQ.
after | [6 empty] | 3.89 |  | 814.506 | 753 | 277.872 | 273
301747 | 50 | 100 | 280 | 22.6 | 27.5 | 0 | 2.4 |  | 568.06 |  |  |  |  | first 50th pulse
after | [6 empty] | 4.09 |  | 847.586 |  | 279.526
301796 | 50 | 100 | 280 | 22.6 | 27.5 | 0 | 3.35 |  | 725.19 | 643 |  |  |  | last 40th pulse, stopped by an error
after | [6 empty] | 4.86 |  | 974.944 | 883 | 249.754 | 240
301797 | 50 | 100 | 280 | 22.6 | 27.5 | 0 | 2.77 |  | 629.258 | 563 |  |  |  | full DAQ.
after | [6 empty] | 4.36 |  | 892.244 | 820 | 262.986 | 257
301798 | 50 | 100 | 280 | 22.6 | 27.5 | 0 | 2.62 |  | 604.448 |  |  |  |  | first 50th pulse
after | [6 empty] | 4.32 |  | 885.628 |  | 281.18
301847 | 50 | 100 | 280 | 22.6 | 27.5 | 0 | 3.36 |  | 726.844 | 645 |  |  |  | last 50th pulse, stopped by an error
after | [6 empty] | 4.92 |  | 984.868 | 891 | 258.024 | 246
301848 | 50 | 100 | 280 | 22.6 | 27.5 | 0 | 2.8 |  | 634.22 | 562 |  |  |  | full DAQ.
after | [6 empty] | 4.44 |  | 905.476 | 821 | 271.256 | 259
301849 | 50 | 100 | 280 | 22.6 | 27.5 | 0 | 2.74 |  | 624.296 |  |  |  |  | first 50th pulse
after | [6 empty] | 4.41 |  | 900.514 |  | 276.218 |  |  | We stop 30 min at 301862 to allow cooling down of system
301865 | 50 | 100 | 280 | 22.6 | 27.5 | 0 | 1.85 |  | 477.09 | 422 |  |  |  | Full DAQ 301863-4 no pulse
after | [6 empty] | 3.6 |  | 766.54 | 723 | 289.45 | 301
301866 | 50 | 100 | 280 | 22.6 | 27.5 | 0 | 2.15 |  | 526.71 |  |  |  |  | first 50th pulse
after | [6 empty] | 3.84 |  | 806.236 |  | 279.526 |  |  | 300876 wrong
301897 | 50 | 100 | 280 | 22.6 | 27.5 | 0 | 3.31 |  | 718.574 | 632 |  |  |  | last 50th pulse, stopped by an error
after | [6 empty] | 4.86 |  | 974.944 | 885 | 256.37 | 253
301898 | 50 | 100 | 280 | 22.6 | 27.5 | 0 | 2.66 |  | 611.064 |  |  |  |  | full DAQ. Last pulse
after | [6 empty] | 4.29 |  | 880.666 |  | 269.602
TOTAL PULSES 292 pulses
301899 | 40 | 100 | 280 | 22.6 | 27.5 | 0 | 2.6 |  | 601.14 |  |  |  |  | Fist full DAQ.
after | [6 empty] | 4.29 |  | 880.666 |  | 279.526
301934 | 40 | 100 | 280 | 22.6 | 27.5 | 0 | 3.59 |  | 764.886 | 679 |  |  |  | To compare bopth pirometers
after | [6 empty] | 5.15 |  | 1022.91 | 965 | 258.024 | 286
301940 | 40 | 100 | 280 | 22.6 | 27.5 | 0 | 3.6 |  | 766.54 |  |  |  |  | TJII only DAQ
after | [6 empty] | 5.2 |  | 1031.18 |  | 264.64
301941 |  | 100 | 280 | 22.6 | 27.5 | 0 | 2.8 |  | 634.22 |  |  |  |  | Full DAQ
after | [6 empty] | 4.5 |  | 915.4 |  | 281.18 |  |  | generator and NBI issues. Stopped for almost 2h
301942 | 45 | 100 | 280 | 22.6 | 27.5 | 0 | 2.25 |  | 543.25
after | [6 empty] | 3.75 |  | 791.35 |  | 248.1
301992 | 45 | 100 | 280 | 22.6 | 27.5 | 0 | 3.47 |  | 745.038 | 582 |  |  |  | Last TJII only DAQ
after | [6 empty] | 5.06 |  | 1008.024 | 859 | 262.986 | 277
301993 | 45 | 100 | 280 | 22.6 | 27.5 | 0 | 2.75 |  | 625.95 | 492 |  |  |  | Full DAQ. Pirometers moved to right sample
after | [6 empty] | 4.37 |  | 893.898 | 785 | 267.948 | 293
301994 | 45 | 100 | 280 | 22.6 | 27.5 | 0 | 2.58 | 3.24 | 597.832 | 570.5 |  |  |  | First TJII only DAQ
after | [6 empty] | 4.08 | 5.06 | 845.932 | 820.75 | 248.1 | 250.25
302043 | 45 | 100 | 280 | 22.6 | 27.5 | 0 | 3.53 | 4.1 | 754.962 | 688.75 |  |  |  | Last TJII only DAQ
after | [6 empty] | 4.92 | 5.75 | 984.868 | 915.625 | 229.906 | 226.875
302044 | 45 | 100 | 280 | 22.6 | 27.5 | 0 | 3.02 | 3.57 | 670.608 | 615.875 |  |  |  | Full DAQ. Failed OLMAT data to fusc
after | [6 empty] | 4.54 | 5.3 | 922.016 | 853.75 | 251.408 | 237.875
302045 | 45 | 100 | 280 | 22.6 | 27.5 | 0 | 2.29 | 2.77 | 549.866 | 505.875 |  |  |  | First TJII only DAQ
after | [6 empty] | 3.87 | 4.68 | 811.198 | 768.5 | 261.332 | 262.625
302094 | 45 | 100 | 280 | 22.6 | 27.5 | 0 | 3.53 | 3.94 | 754.962 | 666.75 |  |  |  | Last TJII only DAQ. Piro1 to upper smaple, piro2 to center
after | [6 empty] | 4.92 | 5.55 | 984.868 | 888.125 | 229.906 | 221.375
302095 | 45 | 100 | 280 | 22.6 | 27.5 | 0 | 2.6 | 2.97 | 601.14 | 533.375 |  |  |  | Full DAQ. Failed OLMAT data to fusc
after | [6 empty] | 4.2 | 4.83 | 865.78 | 789.125 | 264.64 | 255.75
302096 | 45 | 100 | 280 | 22.6 | 27.5 | 0 | 1.98 | 2.43 | 498.592 | 459.125 |  |  |  | First TJII only DAQ
after | [6 empty] | 4.12 | 4.66 | 852.548 | 765.75 | 353.956 | 306.625
302145 | 45 | 100 | 280 | 22.6 | 27.5 | 0 | 3.35 | 4.07 | 725.19 | 684.625 |  |  |  | Last TJII only DAQ
after | [6 empty] | 5.37 | 5.94 | 1059.298 | 941.75 | 334.108 | 257.125
302146 | 45 | 100 | 280 | 22.6 | 27.5 | 0 | [7 empty] | Full DAQ.
after | [13 empty] | Breack, repeat
302147 | 45 | 100 | 280 | 22.6 | 27.5 | 0 | 2.25 | 2.77 | 543.25 | 505.875 |  |  |  | Full DAQ but no OLMAT data to fusc
after | [6 empty] | 4.3 | 4.93 | 882.32 | 802.875 | 339.07 | 297
302148 | 45 | 100 | 280 | 22.6 | 27.5 | 0 | 2.15 | 2.65 | 526.71 | 489.375 |  |  |  | First TJII only DAQ
after | [6 empty] | 4.21 | 4.8 | 867.434 | 785 | 340.724 | 295.625
302197 | 45 | 100 | 280 | 22.6 | 27.5 | 0 | 3.37 | 3.98 | 728.498 | 672.25 |  |  |  | Last TJII only DAQ
after | [6 empty] | 5.47 | 5.97 | 1075.838 | 945.875 | 347.34 | 273.625
302198 | 45 | 100 | 280 | 22.6 | 27.5 | 0 | 2.77 | 3.27 | 629.258 | 574.625 |  |  |  | Full DAQ but no OLMAT data to fusc. Both piro to center
after | [6 empty] | 4.8 | 5.34 | 965.02 | 859.25 | 335.762 | 284.625
302199 | 45 | 100 | 280 | 22.6 | 27.5 | 0 | 2.375 | 2.67 | 563.925 | 492.125 |  |  |  | First TJII only DAQ
after | [6 empty] | 4.13 | 4.89 | 854.202 | 797.375 | 290.277 | 305.25
302248 | 45 | 100 | 280 | 22.6 | 27.5 | 0 | 3.6 | 3.92 | 766.54 | 664 |  |  |  | Last TJII only DAQ
after | [6 empty] | 5.3 | 5.92 | 1047.72 | 939 | 281.18 | 275
302249 | 45 | 100 | 280 | 22.6 | 27.5 | 0 | 2.95 | 3.23 | 659.03 | 569.125 |  |  |  | Full DAQ but no OLMAT data to fusc. Both piro to center
after | [6 empty] | 4.68 | 5.41 | 945.172 | 868.875 | 286.142 | 299.75
Total pulses: 292+349 = 641
Note on G2: Max: only neutral bombardment. If 0: then 33% more power as ion impact too
Note on H161: OLMAT: estimated