## S155
nm | O | Si | O/Si
2.7 | 58.6292 | 41.3708 | 1.41716
3.6 | 59.0508 | 40.9492 | 1.44205
4.5 | 58.3281 | 41.672 | 1.3997
5.4 | 59.7323 | 40.2677 | 1.48338
6.3 | 61.0686 | 38.9313 | 1.56862
7.2 | 59.2541 | 40.7459 | 1.45423 | S155
8.1 | 59.956 | 40.044 | 1.49725
9 | 60.0454 | 39.9546 | 1.50284
10.8 | 59.4812 | 40.5188 | 1.46799
12.6 | 59.8911 | 40.1089 | 1.49321
14.4 | 60.2871 | 39.7129 | 1.51807
16.2 | 60.6066 | 39.3934 | 1.5385
18 | 61.3944 | 38.6056 | 1.5903
19.8 | 61.5376 | 38.4624 | 1.59994
21.6 | 61.0768 | 38.9232 | 1.56916
23.4 | 59.6981 | 40.3019 | 1.48127
25.2 | 60.02 | 39.98 | 1.50125
27 | 60.4971 | 39.5029 | 1.53146
30.6 | 62.4159 | 37.5841 | 1.6607
34.2 | 60.6283 | 39.3717 | 1.5399
37.8 | 61.0292 | 38.9708 | 1.56602
41.4 | 61.9495 | 38.0505 | 1.62809
45 | 62.8336 | 37.1664 | 1.6906
48.6 | 64.1312 | 35.8688 | 1.78794
52.2 | 60.5382 | 39.4618 | 1.5341
55.8 | 61.9574 | 38.0427 | 1.62863
59.4 | 61.7074 | 38.2926 | 1.61147
63 | 61.5846 | 38.4154 | 1.60312
70.2 | 58.8623 | 41.1377 | 1.43086
77.4 | 60.8357 | 39.1643 | 1.55335
84.6 | 59.0034 | 40.9966 | 1.43923
91.8 | 60.6233 | 39.3767 | 1.53957
99 | 60.6115 | 39.3885 | 1.53881
106.2 | 57.3766 | 42.6234 | 1.34613
113.4 | 58.6572 | 41.3428 | 1.4188
120.6 | 57.5242 | 42.4758 | 1.35428
127.8 | 59.0561 | 40.9439 | 1.44237
135 | 56.3452 | 43.6548 | 1.2907
149.4 | 55.2951 | 44.7049 | 1.23689
163.8 | 54.7924 | 45.2076 | 1.21202
178.2 | 54.7122 | 45.2878 | 1.2081
192.6 | 55.5451 | 44.4549 | 1.24947
207 | 50.0214 | 49.9786 | 1.00086
221.4 | 50.5908 | 49.4092 | 1.02391
235.8 | 52.7875 | 47.2125 | 1.11808
250.2 | 50.4456 | 49.5544 | 1.01798
264.6 | 45.5904 | 54.4096 | 0.83791
279 | 47.9526 | 52.0474 | 0.92133
293.4 | 45.8604 | 54.1396 | 0.84708
307.8 | 44.5322 | 55.4678 | 0.80285
322.2 | 43.1477 | 56.8523 | 0.75894
336.6 | 42.5615 | 57.4385 | 0.74099
351 | 43.7962 | 56.2038 | 0.77924
365.4 | 41.5642 | 58.4358 | 0.71128
379.8 | 41.2527 | 58.7473 | 0.70221
394.2 | 41.5458 | 58.4542 | 0.71074
408.6 | 34.8489 | 65.1511 | 0.53489
423 | 35.6814 | 64.3186 | 0.55476

## S128
nm | O | Si | O/Si
0 | 62.4758 | 37.5242 | 1.664947 | S128
0.72 | 59.4301 | 40.5699 | 1.464882
1.44 | 60.6402 | 39.3598 | 1.540663
2.16 | 61.1938 | 38.8062 | 1.576908
2.88 | 62.0549 | 37.9451 | 1.635386
3.6 | 60.2116 | 39.7884 | 1.513295
4.32 | 60.7855 | 39.2145 | 1.550077
6.12 | 62.1776 | 37.8224 | 1.643936
7.92 | 61.9146 | 38.0854 | 1.625678
9.72 | 61.5291 | 38.4709 | 1.599367
11.52 | 62.3071 | 37.6929 | 1.65302
13.32 | 62.082 | 37.918 | 1.63727
15.12 | 63.0379 | 36.9621 | 1.705474
16.92 | 63.443 | 36.557 | 1.735454
18.72 | 62.48 | 37.52 | 1.665245
20.52 | 62.4813 | 37.5187 | 1.665338
22.32 | 62.9168 | 37.0832 | 1.696639
25.92 | 62.4261 | 37.5739 | 1.661422
29.52 | 62.3967 | 37.6033 | 1.659341
33.12 | 62.1398 | 37.8602 | 1.641296
36.72 | 62.8889 | 37.1111 | 1.694612
40.32 | 61.8987 | 38.1013 | 1.624582
43.92 | 62.8177 | 37.1823 | 1.689452
47.52 | 62.2443 | 37.7557 | 1.648607
51.12 | 63.0055 | 36.9945 | 1.703105
54.72 | 61.9096 | 38.0904 | 1.625333
58.32 | 60.925 | 39.075 | 1.559181
65.52 | 61.9911 | 38.0089 | 1.630963
72.72 | 60.3441 | 39.6559 | 1.521693
79.92 | 57.8721 | 42.1279 | 1.373724
87.12 | 58.0037 | 41.9963 | 1.381162
94.32 | 58.6066 | 41.3934 | 1.415844
101.52 | 55.8669 | 44.1331 | 1.265873
108.72 | 56.3013 | 43.6987 | 1.288398
115.92 | 53.5968 | 46.4032 | 1.155024
123.12 | 52.4915 | 47.5085 | 1.104886
130.32 | 50.2787 | 49.7212 | 1.011213
137.52 | 48.9086 | 51.0914 | 0.9572766
148.32 | 46.4932 | 53.5068 | 0.8689213
159.12 | 44.3767 | 55.6233 | 0.7978078
169.92 | 39.9203 | 60.0797 | 0.6644557
180.72 | 40.5333 | 59.4667 | 0.6816134
191.52 | 36.5685 | 63.4315 | 0.5765038
202.32 | 32.4199 | 67.5801 | 0.4797255
213.12 | 30.8517 | 69.1483 | 0.4461672
223.92 | 29.0591 | 70.9409 | 0.4096241
234.72 | 27.0569 | 72.9431 | 0.3709316
245.52 | 24.5474 | 75.4526 | 0.3253354
256.32 | 23.7836 | 76.2164 | 0.3120536
267.12 | 23.8201 | 76.18 | 0.3126818
277.92 | 22.1242 | 77.8758 | 0.284096
288.72 | 20.3555 | 79.6445 | 0.2555795

## Hoja3
Treatment | % atomic concentration (EDX)
| O | Si
acid texturisation | 32.9 | 67.9
acid texturisation + 1% NaOH | 0.8 | 99.2
Treatment | % atomic concentration (XPS) |  | % Si concentration |  | Thickness SiO2
| O | Si | SiO2 | Si | (nm)
acid texturisation | 62.7 | 37.3 | 89 | 11 | ~ 207
acid texturisation + 1% NaOH | 35.5 | 64.5 | 13 | 87 | ~ 1 (native oxide)
acid texturisation + 1% NaOH + 5%HF | 0 | 100 | 0 | 100 | -
Treatment | % Si concentration (XPS)
| SiO2 | Si
acid texturisation | 89 | 11
acid texturisation + 1% NaOH | 20 | 80
acid texturisation + 1% NaOH + 5%HF | 0 | 100